## config
sample
name | MemQuD_It_7x7
device | D1
instrument
model | keithley_2401
address | GPIB0::24::INSTR
pulsedIV
cycle | -
n_cycles | 1
v+ | 1
v- | -2
v_step | 0.1
v_read | 0.05
ccplc+ | 0.1
ccplc- | 0.1
t_write | 1e-05
t_read | 1e-05
t_wait | 1e-05
nplc | 1

## data
Voltage Write[V] | Current Write [A] | Voltage Read [V] | Current Read [A] | Resistance [Ω] | Timer [s] | Datetime
4.670885e-05 | -5.521331e-11 | 0.05004983 | -1.741784e-11 | -2873480867.9 | 792.3789 | 2023-04-24 16:49:33
-0.09997549 | -3.883907e-12 | 0.05004897 | -3.632507e-12 | -13778079436.6 | 792.6748 | 2023-04-24 16:49:33
-0.1999658 | -2.064421e-11 | 0.05004801 | 2.506956e-11 | 1996365712.0 | 792.96 | 2023-04-24 16:49:34
-0.2999196 | 8.937708e-12 | 0.05005059 | 2.787687e-11 | 1795416415.1 | 793.2266 | 2023-04-24 16:49:34
-0.3999524 | -7.277052e-11 | 0.05004998 | 2.00833e-11 | 2492119323.0 | 793.5313 | 2023-04-24 16:49:34
-0.4999582 | -8.00197e-11 | 0.05005109 | 1.81559e-11 | 2756739682.4 | 793.8174 | 2023-04-24 16:49:34
-0.5999643 | -6.9544e-11 | 0.05004788 | 7.973993e-12 | 6276388755.3 | 794.1416 | 2023-04-24 16:49:35
-0.699966 | -9.057914e-11 | 0.05004823 | 5.557325e-11 | 900581304.9 | 794.4736 | 2023-04-24 16:49:35
-0.7999688 | -5.739225e-11 | 0.05004863 | 4.187169e-11 | 1195285645.3 | 794.7764 | 2023-04-24 16:49:35
-0.8999764 | -1.047004e-10 | 0.05005286 | -2.332585e-11 | -2145810763.6 | 795.0596 | 2023-04-24 16:49:36
-0.9999783 | -5.3621e-11 | 0.05005092 | -2.333574e-12 | -21448182058.9 | 795.3428 | 2023-04-24 16:49:36
-1.100019 | -9.875018e-11 | 0.05005084 | 6.064327e-11 | 825332143.2 | 795.626 | 2023-04-24 16:49:36
-1.200012 | -7.863689e-11 | 0.05004737 | 7.958234e-11 | 628875325.9 | 795.9082 | 2023-04-24 16:49:37
-1.300004 | -1.178158e-10 | 0.05005009 | -8.45108e-12 | -5922330637.0 | 796.251 | 2023-04-24 16:49:37
-1.399991 | -6.376145e-11 | 0.0500489 | -3.803322e-11 | -1315925919.5 | 796.5947 | 2023-04-24 16:49:37
-1.499964 | -1.208328e-10 | 0.05005104 | -1.830792e-12 | -27338463353.6 | 796.9453 | 2023-04-24 16:49:38
-1.599937 | -1.729597e-10 | 0.05004862 | 7.564364e-11 | 661636854.1 | 797.2168 | 2023-04-24 16:49:38
-1.699904 | -1.873743e-10 | 0.05004871 | -1.519711e-11 | -3293304450.6 | 797.5381 | 2023-04-24 16:49:38
-1.799906 | -1.98227e-10 | 0.05005011 | -3.736278e-11 | -1339571359.5 | 797.9023 | 2023-04-24 16:49:39
-1.899891 | -1.030242e-10 | 0.05004962 | 6.248681e-11 | 800962955.2 | 798.2432 | 2023-04-24 16:49:39
-1.999881 | -1.910197e-10 | 0.05004832 | 9.160792e-11 | 546331801.9 | 798.5918 | 2023-04-24 16:49:39
-1.89989 | -2.058951e-10 | 0.05005233 | -2.223643e-11 | -2250915727.0 | 798.9473 | 2023-04-24 16:49:40
-1.799905 | -2.219858e-10 | 0.05005215 | 1.974809e-11 | 2534531187.6 | 799.3086 | 2023-04-24 16:49:40
-1.699907 | -1.470638e-10 | 0.05004786 | 6.755679e-11 | 740826495.8 | 799.6553 | 2023-04-24 16:49:41
-1.599937 | -1.170616e-10 | 0.05004903 | 1.857486e-11 | 2694449917.8 | 799.9854 | 2023-04-24 16:49:41
-1.499965 | -1.56953e-10 | 0.05005068 | 9.868918e-11 | 507154685.0 | 800.3447 | 2023-04-24 16:49:41
-1.39999 | -1.143798e-10 | 0.05005053 | -3.77818e-11 | -1324725926.2 | 800.6631 | 2023-04-24 16:49:42
-1.300008 | -7.825977e-11 | 0.05004972 | 3.843582e-11 | 1302163450.7 | 801.0361 | 2023-04-24 16:49:42
-1.200015 | -4.205588e-11 | 0.05005171 | 9.743201e-11 | 513709098.3 | 801.3682 | 2023-04-24 16:49:42
-1.100019 | -3.941601e-11 | 0.05004865 | 6.278019e-11 | 797204500.3 | 801.793 | 2023-04-24 16:49:43
-0.9999757 | -1.155531e-10 | 0.05005112 | -2.609131e-11 | -1918306133.3 | 802.0762 | 2023-04-24 16:49:43
-0.8999764 | -1.193243e-10 | 0.05005087 | 1.995758e-11 | 2507862676.7 | 802.4355 | 2023-04-24 16:49:43
-0.7999703 | -9.757683e-11 | 0.05005071 | 7.292008e-11 | 686377606.8 | 802.7764 | 2023-04-24 16:49:44
-0.6999679 | -3.14965e-11 | 0.05004995 | 7.387362e-12 | 6775077490.4 | 803.1094 | 2023-04-24 16:49:44
-0.5999673 | -1.300095e-10 | 0.05004969 | -7.670935e-11 | -652458794.1 | 803.4229 | 2023-04-24 16:49:44
-0.499956 | -1.030661e-10 | 0.05005027 | 2.519514e-11 | 1986504937.1 | 803.7344 | 2023-04-24 16:49:45
-0.3999513 | 1.099083e-11 | 0.05005053 | -1.289259e-11 | -3882116006.2 | 804.0713 | 2023-04-24 16:49:45
-0.2999221 | 2.984615e-11 | 0.05005029 | 6.047557e-11 | 827611711.6 | 804.4131 | 2023-04-24 16:49:45
-0.1999651 | -5.85328e-12 | 0.05005039 | 2.377056e-11 | 2105562090.2 | 804.6973 | 2023-04-24 16:49:46
-0.0999748 | -2.315825e-11 | 0.05004802 | -3.518384e-11 | -1422471793.9 | 805.0234 | 2023-04-24 16:49:46
4.804978e-05 | -5.20706e-11 | 0.05005027 | -2.097942e-11 | -2385684161.0 | 805.3721 | 2023-04-24 16:49:46