## config
sample
name | MemQuD_It_7x7
device | D1
instrument
model | keithley_2401
address | GPIB0::24::INSTR
pulsedIV
cycle | -
n_cycles | 1
v+ | 1
v- | -2
v_step | 0.1
v_read | 0.05
ccplc+ | 0.1
ccplc- | 0.1
t_write | 1e-05
t_read | 1e-05
t_wait | 1e-05
nplc | 1

## data
Voltage Write[V] | Current Write [A] | Voltage Read [V] | Current Read [A] | Resistance [Ω] | Timer [s] | Datetime
4.629145e-05 | 7.093888e-12 | 0.05004834 | -5.099157e-12 | -9815022365.5 | 863.5557 | 2023-04-24 16:50:45
-0.09997583 | -1.57419e-11 | 0.05005019 | -1.297645e-11 | -3857001722.4 | 863.8359 | 2023-04-24 16:50:45
-0.1999637 | -4.193013e-11 | 0.05005146 | -2.588183e-11 | -1933845481.6 | 864.1191 | 2023-04-24 16:50:45
-0.2999268 | -5.672169e-11 | 0.05005085 | -9.833918e-12 | -5089614332.8 | 864.4375 | 2023-04-24 16:50:46
-0.399954 | -5.240576e-11 | 0.05004876 | -2.759975e-11 | -1813377295.1 | 864.8145 | 2023-04-24 16:50:46
-0.4999591 | -6.015771e-11 | 0.05005044 | -6.523773e-12 | -7672008207.5 | 865.1406 | 2023-04-24 16:50:46
-0.5999646 | -6.359369e-11 | 0.05004993 | -1.896824e-11 | -2638617499.6 | 865.4863 | 2023-04-24 16:50:47
-0.6999692 | -6.68202e-11 | 0.05004959 | -1.410778e-11 | -3547658809.5 | 865.8525 | 2023-04-24 16:50:47
-0.7999705 | -7.704438e-11 | 0.0500493 | 5.992914e-13 | 83514130187.8 | 866.1621 | 2023-04-24 16:50:47
-0.8999746 | -6.89153e-11 | 0.0500484 | 1.228955e-11 | 4072435524.5 | 866.4756 | 2023-04-24 16:50:48
-0.9999801 | -8.408402e-11 | 0.05005056 | -3.548859e-12 | -14103282209.9 | 866.915 | 2023-04-24 16:50:48
-1.100022 | -9.049506e-11 | 0.050049 | 3.071442e-12 | 16294952012.8 | 867.2607 | 2023-04-24 16:50:49
-1.200014 | -8.806469e-11 | 0.05004915 | 5.375964e-12 | 9309800065.6 | 867.5869 | 2023-04-24 16:50:49
-1.300006 | -1.045743e-10 | 0.05005184 | 3.592146e-11 | 1393368755.1 | 867.8799 | 2023-04-24 16:50:49
-1.399994 | -1.490327e-10 | 0.05004937 | -3.967875e-12 | -12613645843.2 | 868.2363 | 2023-04-24 16:50:50
-1.499966 | -1.127034e-10 | 0.05005034 | 3.825652e-12 | 13082826143.1 | 868.5869 | 2023-04-24 16:50:50
-1.599936 | -1.280397e-10 | 0.05004674 | -2.375624e-12 | -21066776560.6 | 868.9131 | 2023-04-24 16:50:50
-1.699905 | -1.508765e-10 | 0.05004939 | 1.518068e-11 | 3296913577.0 | 869.251 | 2023-04-24 16:50:51
-1.799909 | -1.190725e-10 | 0.05004905 | 4.463673e-11 | 1121252609.7 | 869.5771 | 2023-04-24 16:50:51
-1.899892 | -1.84105e-10 | 0.05005062 | -5.853399e-12 | -8550693366.4 | 869.9541 | 2023-04-24 16:50:51
-1.999883 | -1.659613e-10 | 0.05005067 | 8.267109e-12 | 6054192584.1 | 870.3154 | 2023-04-24 16:50:52
-1.899893 | -1.383057e-10 | 0.05005013 | -1.579542e-12 | -31686482537.3 | 870.6465 | 2023-04-24 16:50:52
-1.799911 | -1.389763e-10 | 0.05004765 | 1.635391e-11 | 3060286500.3 | 871.0107 | 2023-04-24 16:50:52
-1.699909 | -4.997539e-11 | 0.05004983 | 3.018109e-11 | 1658317509.4 | 871.3555 | 2023-04-24 16:50:53
-1.599937 | -1.564913e-10 | 0.05004963 | 4.099138e-11 | 1220979386.4 | 871.7002 | 2023-04-24 16:50:53
-1.499965 | -1.414484e-10 | 0.05004661 | 2.418927e-11 | 2068959088.1 | 872.0498 | 2023-04-24 16:50:53
-1.399994 | -8.324593e-11 | 0.05004772 | 5.292156e-12 | 9456962342.0 | 872.3779 | 2023-04-24 16:50:54
-1.300005 | -8.467061e-11 | 0.05005006 | 3.688515e-11 | 1356916265.8 | 872.7227 | 2023-04-24 16:50:54
-1.200016 | -6.736491e-11 | 0.05004807 | -2.35773e-11 | -2122722703.6 | 873.0986 | 2023-04-24 16:50:55
-1.100019 | -7.779861e-11 | 0.05004739 | 2.284848e-11 | 2190403475.4 | 873.4502 | 2023-04-24 16:50:55
-0.9999818 | -1.063761e-10 | 0.05005038 | 6.830821e-13 | 73271397391.3 | 873.8066 | 2023-04-24 16:50:55
-0.8999779 | -3.434578e-11 | 0.05004655 | 4.153611e-11 | 1204892562.2 | 874.1689 | 2023-04-24 16:50:56
-0.7999732 | -6.275563e-11 | 0.05004494 | 3.604712e-11 | 1388320065.5 | 874.4961 | 2023-04-24 16:50:56
-0.6999713 | -5.399802e-11 | 0.05005071 | 2.368645e-11 | 2113052399.2 | 874.8408 | 2023-04-24 16:50:56
-0.5999709 | -1.628662e-11 | 0.05005233 | 3.152189e-11 | 1587859420.9 | 875.1904 | 2023-04-24 16:50:57
-0.4999595 | -4.683271e-11 | 0.05005052 | -3.685993e-11 | -1357857163.6 | 875.5645 | 2023-04-24 16:50:57
-0.3999511 | -7.738924e-12 | 0.05004932 | -6.062886e-12 | -8255032339.4 | 875.9287 | 2023-04-24 16:50:58
-0.299924 | -7.457212e-11 | 0.05005384 | -4.046354e-11 | -1237010899.2 | 876.3008 | 2023-04-24 16:50:58
-0.1999635 | -4.649748e-11 | 0.05004962 | 4.328423e-12 | 11563014982.6 | 876.6357 | 2023-04-24 16:50:58
-0.09997518 | -6.062897e-12 | 0.05005198 | -4.3271e-11 | -1156709574.5 | 876.958 | 2023-04-24 16:50:59
4.939226e-05 | -4.009772e-12 | 0.05005147 | 6.830855e-13 | 73272628389.9 | 877.3086 | 2023-04-24 16:50:59