## config
sample
name | MemQuD_It_7x7
device | D1
instrument
model | keithley_2401
address | GPIB0::24::INSTR
pulsedIV
cycle | +
n_cycles | 1
v+ | 3
v- | -3
v_step | 0.1
v_read | 0.05
ccplc+ | 0.1
ccplc- | 0.1
t_write | 1e-05
t_read | 1e-05
t_wait | 1e-05
nplc | 1

## data
Voltage Write[V] | Current Write [A] | Voltage Read [V] | Current Read [A] | Resistance [Ω] | Timer [s] | Datetime
4.587404e-05 | -2.382875e-11 | 0.05004552 | -3.547714e-11 | -1410641331.3 | 929.2783 | 2023-04-24 16:51:51
0.1000475 | -5.102289e-11 | 0.05004912 | 3.558598e-11 | 1406428037.1 | 929.5605 | 2023-04-24 16:51:51
0.2000344 | 1.585091e-11 | 0.05004773 | 1.119999e-11 | 4468551311.2 | 929.8438 | 2023-04-24 16:51:52
0.2999993 | -2.929254e-14 | 0.05004744 | 4.7473e-12 | 10542295620.7 | 930.1895 | 2023-04-24 16:51:52
0.3999764 | -2.500196e-11 | 0.0500441 | -1.328243e-12 | -37676916046.2 | 930.4961 | 2023-04-24 16:51:52
0.4999686 | 2.829531e-11 | 0.05004868 | -1.586766e-11 | -3154131106.9 | 930.8008 | 2023-04-24 16:51:53
0.6000013 | 5.171769e-11 | 0.05004891 | -5.057357e-12 | -9896258065.2 | 931.1162 | 2023-04-24 16:51:53
0.699991 | 1.073908e-11 | 0.05004613 | -3.01557e-11 | -1659591055.8 | 931.457 | 2023-04-24 16:51:53
0.8000154 | 2.020855e-11 | 0.05004366 | -5.814628e-11 | -860651102.7 | 931.8184 | 2023-04-24 16:51:54
0.9000138 | 4.73181e-11 | 0.05004855 | -3.07423e-11 | -1628002784.4 | 932.1787 | 2023-04-24 16:51:54
1.000007 | 3.181495e-11 | 0.05004647 | -6.392882e-11 | -782846766.1 | 932.4941 | 2023-04-24 16:51:54
1.100043 | 1.886776e-11 | 0.05004482 | -3.753036e-11 | -1333448973.0 | 932.8545 | 2023-04-24 16:51:55
1.200032 | 4.987403e-11 | 0.05004545 | -6.526968e-11 | -766748818.1 | 933.1865 | 2023-04-24 16:51:55
1.300015 | 2.976184e-11 | 0.05004661 | -3.266972e-11 | -1531895896.3 | 933.501 | 2023-04-24 16:51:55
1.400033 | 4.803039e-11 | 0.05004707 | -2.416396e-11 | -2071145209.6 | 933.8496 | 2023-04-24 16:51:56
1.499998 | 5.322604e-11 | 0.05004778 | -2.424775e-11 | -2064017486.2 | 934.2012 | 2023-04-24 16:51:56
1.599971 | 5.398027e-11 | 0.05004439 | -5.81044e-11 | -861283999.1 | 934.5537 | 2023-04-24 16:51:56
1.699974 | 7.053091e-11 | 0.05004384 | -8.659794e-11 | -577887187.6 | 934.9023 | 2023-04-24 16:51:57
1.799942 | 8.666248e-11 | 0.05004346 | -9.405648e-11 | -532057546.7 | 935.293 | 2023-04-24 16:51:57
1.899927 | 4.530687e-11 | 0.05004419 | -6.070233e-11 | -824419589.8 | 935.665 | 2023-04-24 16:51:58
1.999952 | 1.094563e-10 | 0.05004432 | -5.236376e-11 | -955705243.5 | 936.0176 | 2023-04-24 16:51:58
2.099936 | 9.839464e-11 | 0.05004713 | -4.075683e-11 | -1227944616.9 | 936.3818 | 2023-04-24 16:51:58
2.199684 | 1.211466e-10 | 0.05004444 | -4.984963e-11 | -1003907952.8 | 936.752 | 2023-04-24 16:51:59
2.299848 | 1.19261e-10 | 0.05004543 | -1.016408e-10 | -492375404.4 | 937.1084 | 2023-04-24 16:51:59
2.399645 | 1.182135e-10 | 0.05004426 | -9.116528e-11 | -548939903.4 | 937.4492 | 2023-04-24 16:51:59
2.499815 | 1.078642e-10 | 0.05004494 | -8.136015e-11 | -615103831.5 | 937.8105 | 2023-04-24 16:52:00
2.599977 | 1.140654e-10 | 0.05004445 | -7.256068e-11 | -689691028.3 | 938.1699 | 2023-04-24 16:52:00
2.699786 | 1.20099e-10 | 0.0500465 | -1.030236e-10 | -485777045.3 | 938.498 | 2023-04-24 16:52:00
2.799998 | 9.826899e-11 | 0.05004688 | -6.878947e-11 | -727536932.6 | 938.8662 | 2023-04-24 16:52:01
2.89982 | 1.591081e-10 | 0.0500476 | -7.34825e-11 | -681081890.2 | 939.2627 | 2023-04-24 16:52:01
2.999974 | 1.71427e-10 | 0.05004805 | -7.004654e-11 | -714497104.4 | 939.584 | 2023-04-24 16:52:02
2.89982 | 1.486751e-10 | 0.05004707 | -8.433518e-11 | -593430523.3 | 939.9482 | 2023-04-24 16:52:02
2.800004 | 1.105457e-10 | 0.05004472 | -8.379044e-11 | -597260498.9 | 940.2754 | 2023-04-24 16:52:02
2.699801 | 1.15532e-10 | 0.05004449 | -8.441899e-11 | -592810811.9 | 940.623 | 2023-04-24 16:52:03
2.599972 | 1.244565e-10 | 0.05004502 | -9.120719e-11 | -548695996.4 | 940.9502 | 2023-04-24 16:52:03
2.499825 | 1.420128e-10 | 0.05004599 | -8.022875e-11 | -623791222.0 | 941.2939 | 2023-04-24 16:52:03
2.399645 | 1.195961e-10 | 0.05004739 | -8.701698e-11 | -575145103.9 | 941.6377 | 2023-04-24 16:52:04
2.299851 | 1.781312e-10 | 0.05004624 | -9.678015e-11 | -517112651.7 | 941.9492 | 2023-04-24 16:52:04
2.199677 | 1.035902e-10 | 0.05004641 | -7.096836e-11 | -705193272.0 | 942.3428 | 2023-04-24 16:52:04
2.09994 | 7.627126e-11 | 0.05004565 | -7.473956e-11 | -669600543.5 | 942.6133 | 2023-04-24 16:52:05
1.999956 | 7.874341e-11 | 0.05004556 | -8.039635e-11 | -622485473.5 | 942.9287 | 2023-04-24 16:52:05
1.89993 | 8.662061e-11 | 0.0500465 | -4.716787e-11 | -1061029467.7 | 943.3086 | 2023-04-24 16:52:05
1.799946 | 9.055928e-11 | 0.0500492 | -3.070041e-11 | -1630245329.0 | 943.6543 | 2023-04-24 16:52:06
1.699976 | 5.083774e-11 | 0.05004844 | -8.919587e-11 | -561107145.4 | 944.0293 | 2023-04-24 16:52:06
1.599975 | 4.090728e-11 | 0.05004536 | -7.356633e-11 | -680275337.9 | 944.376 | 2023-04-24 16:52:07
1.499999 | 6.407811e-11 | 0.05004583 | -7.499099e-11 | -667357905.3 | 944.7227 | 2023-04-24 16:52:07
1.400035 | 6.064233e-11 | 0.05004885 | -5.797866e-11 | -863228815.6 | 945.0371 | 2023-04-24 16:52:07
1.300019 | 4.208051e-11 | 0.05004871 | -5.714063e-11 | -875886562.7 | 945.3672 | 2023-04-24 16:52:08
1.20003 | 4.937113e-11 | 0.05004621 | -2.856348e-11 | -1752104785.6 | 945.7187 | 2023-04-24 16:52:08
1.100043 | 3.935698e-11 | 0.05004864 | -6.191745e-11 | -808312357.8 | 946.0645 | 2023-04-24 16:52:08
1.000009 | 1.647939e-11 | 0.05004599 | -5.609305e-11 | -892195913.8 | 946.3896 | 2023-04-24 16:52:09
0.9000142 | 2.071135e-11 | 0.05004573 | -3.501622e-11 | -1429215660.6 | 946.6855 | 2023-04-24 16:52:09
0.80002 | 1.652126e-11 | 0.05004774 | -4.297765e-11 | -1164506202.6 | 947.0098 | 2023-04-24 16:52:09
0.699991 | 1.052951e-11 | 0.0500465 | -3.208312e-11 | -1559901281.4 | 947.333 | 2023-04-24 16:52:10
0.5999991 | 3.574065e-12 | 0.05004692 | -4.565939e-11 | -1096092611.0 | 947.6641 | 2023-04-24 16:52:10
0.4999727 | 6.507121e-12 | 0.05004815 | -2.764169e-11 | -1810603837.9 | 948.3779 | 2023-04-24 16:52:11
0.3999781 | -1.414977e-11 | 0.05004485 | -3.996068e-11 | -1252352312.3 | 948.8525 | 2023-04-24 16:52:11
0.2999994 | -9.037947e-12 | 0.05004564 | -1.984822e-11 | -2521417033.9 | 949.1953 | 2023-04-24 16:52:12
0.2000384 | -4.303214e-12 | 0.05004743 | -2.98624e-11 | -1675934620.1 | 949.4795 | 2023-04-24 16:52:12
0.1000503 | -1.356317e-11 | 0.05004968 | -1.570009e-11 | -3187859432.7 | 949.7803 | 2023-04-24 16:52:12
4.679593e-05 | -2.206894e-11 | 0.05004852 | -1.523917e-11 | -3284202486.1 | 950.1514 | 2023-04-24 16:52:13