## config
sample
name | MemQuD_It_7x7
device | D1
instrument
model | keithley_2401
address | GPIB0::24::INSTR
pulsedIV
cycle | +
n_cycles | 1
v+ | 3
v- | -3
v_step | 0.1
v_read | 0.05
ccplc+ | 0.1
ccplc- | 0.1
t_write | 1e-05
t_read | 1e-05
t_wait | 1e-05
nplc | 1

## data
Voltage Write[V] | Current Write [A] | Voltage Read [V] | Current Read [A] | Resistance [Ω] | Timer [s] | Datetime
4.185474e-05 | -1.394043e-11 | 0.05004401 | -6.733621e-12 | -7431961198.9 | 1103.185 | 2023-04-24 16:54:46
0.1000445 | 1.693985e-11 | 0.05004169 | 2.825292e-11 | 1771204180.0 | 1103.516 | 2023-04-24 16:54:46
0.20003 | -5.211217e-11 | 0.05004199 | -4.280996e-11 | -1168933351.0 | 1103.795 | 2023-04-24 16:54:46
0.2999935 | -4.532408e-11 | 0.05004246 | 3.281994e-11 | 1524757814.9 | 1104.13 | 2023-04-24 16:54:47
0.3999726 | -1.180354e-11 | 0.05004213 | -2.998813e-11 | -1668731261.3 | 1104.472 | 2023-04-24 16:54:47
0.4999658 | 6.562773e-11 | 0.05003976 | 3.085061e-11 | 1622002287.8 | 1104.767 | 2023-04-24 16:54:47
0.5999984 | 2.599022e-11 | 0.05004222 | -3.313063e-11 | -1510451808.5 | 1105.126 | 2023-04-24 16:54:48
0.6999885 | -3.476479e-11 | 0.05004079 | 5.569573e-13 | 89846726131.4 | 1105.399 | 2023-04-24 16:54:48
0.8000169 | 6.590568e-12 | 0.05004179 | -8.3371e-11 | -600230176.0 | 1105.738 | 2023-04-24 16:54:48
0.9000137 | -1.301862e-11 | 0.05004079 | -9.66958e-11 | -517507378.8 | 1106.004 | 2023-04-24 16:54:49
1.000004 | 5.86303e-11 | 0.05004254 | -2.584004e-11 | -1936627807.1 | 1106.32 | 2023-04-24 16:54:49
1.100042 | -1.754383e-11 | 0.05004111 | -7.763043e-11 | -644606889.3 | 1106.604 | 2023-04-24 16:54:49
1.200026 | 6.952434e-11 | 0.05004369 | -6.200106e-11 | -807142490.8 | 1106.883 | 2023-04-24 16:54:49
1.300016 | 9.026491e-11 | 0.05004173 | -5.533863e-11 | -904282054.0 | 1107.17 | 2023-04-24 16:54:50
1.400033 | 1.853208e-11 | 0.05004037 | -1.146717e-10 | -436379420.6 | 1107.481 | 2023-04-24 16:54:50
1.499996 | 3.893739e-11 | 0.05004339 | -9.46007e-11 | -528995979.9 | 1107.808 | 2023-04-24 16:54:50
1.599972 | 7.79882e-11 | 0.05004186 | -1.286669e-10 | -388925667.8 | 1108.078 | 2023-04-24 16:54:51
1.69997 | 1.294831e-10 | 0.0500439 | -6.837012e-11 | -731955714.0 | 1108.359 | 2023-04-24 16:54:51
1.799937 | 1.291898e-10 | 0.05004262 | -1.134985e-10 | -440909968.0 | 1108.709 | 2023-04-24 16:54:51
1.899924 | 1.071925e-10 | 0.05004347 | -4.81734e-11 | -1038819556.0 | 1109.007 | 2023-04-24 16:54:52
1.99995 | 1.955596e-10 | 0.05004145 | -1.553264e-11 | -3221696376.1 | 1109.356 | 2023-04-24 16:54:52
2.099936 | 1.324582e-10 | 0.05004296 | -3.832645e-11 | -1305702980.6 | 1109.703 | 2023-04-24 16:54:52
2.199646 | 8.963634e-11 | 0.05004076 | -8.119207e-11 | -616325707.7 | 1110.005 | 2023-04-24 16:54:53
2.299821 | 1.690789e-10 | 0.05004356 | -9.271513e-11 | -539756132.6 | 1110.301 | 2023-04-24 16:54:53
2.399616 | 1.528635e-10 | 0.05003965 | -9.237985e-11 | -541672778.2 | 1110.707 | 2023-04-24 16:54:53
2.499799 | 1.533663e-10 | 0.05004145 | -9.858139e-11 | -507615585.5 | 1111.019 | 2023-04-24 16:54:54
2.599946 | 1.946795e-10 | 0.05004465 | -5.445869e-11 | -918947003.7 | 1111.376 | 2023-04-24 16:54:54
2.699769 | 1.184636e-10 | 0.05004084 | -1.161801e-10 | -430717825.2 | 1111.675 | 2023-04-24 16:54:54
2.799973 | 1.687435e-10 | 0.05004068 | -7.566103e-11 | -661379841.1 | 1111.991 | 2023-04-24 16:54:55
2.899786 | 1.669837e-10 | 0.05004111 | -1.201609e-10 | -416450858.8 | 1112.353 | 2023-04-24 16:54:55
2.999963 | 1.650984e-10 | 0.05004203 | -6.736446e-11 | -742855060.4 | 1112.708 | 2023-04-24 16:54:56
2.899785 | 2.115233e-10 | 0.05004213 | -1.17982e-10 | -424150548.4 | 1113.063 | 2023-04-24 16:54:56
2.799962 | 1.748609e-10 | 0.05003995 | -8.969819e-11 | -557870231.3 | 1113.39 | 2023-04-24 16:54:56
2.699758 | 1.774168e-10 | 0.05004119 | -1.305944e-10 | -383180212.9 | 1113.737 | 2023-04-24 16:54:57
2.599946 | 1.187148e-10 | 0.0500426 | -9.782711e-11 | -511541228.2 | 1114.031 | 2023-04-24 16:54:57
2.4998 | 9.864477e-11 | 0.05004336 | -9.451688e-11 | -529464789.8 | 1114.391 | 2023-04-24 16:54:57
2.399632 | 1.504752e-10 | 0.05004126 | -9.870705e-11 | -506967435.5 | 1114.736 | 2023-04-24 16:54:58
2.299834 | 1.422627e-10 | 0.05004195 | -9.967081e-11 | -502072271.7 | 1115.091 | 2023-04-24 16:54:58
2.19966 | 1.385754e-10 | 0.05004229 | -1.035677e-10 | -483184332.6 | 1115.394 | 2023-04-24 16:54:58
2.099937 | 1.08617e-10 | 0.05004413 | -9.141616e-11 | -547431985.8 | 1115.678 | 2023-04-24 16:54:59
1.999955 | 1.166199e-10 | 0.05004399 | -4.80477e-11 | -1041548086.6 | 1116.04 | 2023-04-24 16:54:59
1.899928 | 9.541848e-11 | 0.05004396 | -5.94031e-11 | -842446943.0 | 1116.369 | 2023-04-24 16:54:59
1.799935 | 1.022062e-10 | 0.05004452 | -7.025568e-11 | -712319914.9 | 1116.682 | 2023-04-24 16:55:00
1.699971 | 9.525081e-11 | 0.05004485 | -8.433471e-11 | -593407506.8 | 1116.95 | 2023-04-24 16:55:00
1.599971 | 4.044574e-11 | 0.05004535 | -9.908416e-11 | -505079217.5 | 1117.22 | 2023-04-24 16:55:00
1.500002 | 4.099047e-11 | 0.05004149 | -6.066014e-11 | -824948475.2 | 1117.562 | 2023-04-24 16:55:01
1.400034 | 6.441254e-11 | 0.05004177 | -4.079866e-11 | -1226554254.5 | 1117.9 | 2023-04-24 16:55:01
1.300011 | 7.333711e-11 | 0.05004429 | -3.681798e-11 | -1359235080.3 | 1118.254 | 2023-04-24 16:55:01
1.200028 | 9.106081e-11 | 0.05004478 | -6.522746e-11 | -767234842.5 | 1118.585 | 2023-04-24 16:55:02
1.100039 | 5.008267e-11 | 0.05004272 | -4.193002e-11 | -1193481901.5 | 1118.848 | 2023-04-24 16:55:02
1.000006 | 1.430011e-11 | 0.05004138 | -2.537915e-11 | -1971751615.0 | 1119.213 | 2023-04-24 16:55:02
0.9000095 | 2.02499e-11 | 0.05004247 | -7.494872e-11 | -667689454.9 | 1119.527 | 2023-04-24 16:55:03
0.8000178 | -5.09956e-12 | 0.05004578 | -8.890201e-11 | -562931929.2 | 1119.859 | 2023-04-24 16:55:03
0.6999881 | -4.628781e-11 | 0.0500436 | -4.490504e-11 | -1114431698.5 | 1120.168 | 2023-04-24 16:55:03
0.599997 | -2.001594e-11 | 0.05004082 | -7.823069e-12 | -6396571473.4 | 1120.461 | 2023-04-24 16:55:04
0.4999664 | 1.073863e-11 | 0.0500432 | -7.781152e-12 | -6431335617.1 | 1120.827 | 2023-04-24 16:55:04
0.3999744 | -7.948763e-12 | 0.05004124 | -3.836835e-11 | -1304232264.4 | 1121.108 | 2023-04-24 16:55:04
0.2999933 | 1.673031e-11 | 0.05004451 | -3.673418e-11 | -1362341829.9 | 1121.436 | 2023-04-24 16:55:05
0.2000306 | 1.143516e-12 | 0.05004443 | -4.674872e-11 | -1070498400.8 | 1121.817 | 2023-04-24 16:55:05
0.1000438 | -2.370314e-11 | 0.05004352 | -1.712485e-11 | -2922274939.6 | 1122.112 | 2023-04-24 16:55:05
4.118468e-05 | -2.294894e-11 | 0.05004466 | -2.579814e-11 | -1939855353.9 | 1122.463 | 2023-04-24 16:55:06