## config
sample
name | MemQuD_It_7x7
device | D1
instrument
model | keithley_2401
address | GPIB0::24::INSTR
pulsedIV
cycle | +-
n_cycles | 5
v+ | 3
v- | -3
v_step | 0.1
v_read | 0.05
ccplc+ | 0.1
ccplc- | 0.1
t_write | 1e-05
t_read | 1e-05
t_wait | 1e-05
nplc | 1

## data
Voltage Write[V] | Current Write [A] | Voltage Read [V] | Current Read [A] | Resistance [Ω] | Timer [s] | Datetime
3.875827e-05 | -5.751726e-11 | 0.05004079 | -3.518379e-11 | -1422268323.0 | 1326.416 | 2023-04-24 16:58:30
0.1000405 | -4.322887e-11 | 0.05003918 | -5.391375e-11 | -928133917.6 | 1326.701 | 2023-04-24 16:58:30
0.2000276 | -3.954154e-11 | 0.05003911 | -6.120461e-11 | -817570931.3 | 1326.985 | 2023-04-24 16:58:30
0.2999934 | 3.028657e-12 | 0.05004153 | 1.268898e-12 | 39436999664.3 | 1327.282 | 2023-04-24 16:58:31
0.3999707 | -4.838276e-11 | 0.05003784 | -6.313207e-11 | -792589883.4 | 1327.584 | 2023-04-24 16:58:31
0.4999641 | 3.445333e-11 | 0.05004069 | -4.063098e-11 | -1231589540.8 | 1327.894 | 2023-04-24 16:58:31
0.6 | -7.907102e-12 | 0.05003929 | -4.188803e-11 | -1194596403.8 | 1328.181 | 2023-04-24 16:58:31
0.6999872 | -7.697619e-12 | 0.05004054 | -2.403843e-11 | -2081689195.2 | 1328.497 | 2023-04-24 16:58:32
0.8000168 | 1.375983e-13 | 0.050039 | -2.445743e-11 | -2045963128.6 | 1328.779 | 2023-04-24 16:58:32
0.9000086 | 3.91461e-11 | 0.05003994 | -2.060267e-11 | -2428808499.1 | 1329.044 | 2023-04-24 16:58:32
1.000002 | 2.728852e-11 | 0.05003875 | -5.797818e-11 | -863061758.8 | 1329.382 | 2023-04-24 16:58:33
1.10004 | 8.686965e-11 | 0.0500402 | -6.149792e-11 | -813689308.5 | 1329.707 | 2023-04-24 16:58:33
1.200026 | 5.586398e-11 | 0.05003742 | -8.161061e-11 | -613123955.3 | 1330.04 | 2023-04-24 16:58:33
1.300014 | 1.731641e-11 | 0.05003783 | -1.473674e-11 | -3395447704.2 | 1330.336 | 2023-04-24 16:58:34
1.40003 | 7.763318e-12 | 0.0500391 | -1.122406e-10 | -445819961.8 | 1330.633 | 2023-04-24 16:58:34
1.499995 | 5.607351e-11 | 0.05004118 | -7.655715e-12 | -6536447608.1 | 1330.987 | 2023-04-24 16:58:34
1.599968 | 8.351768e-11 | 0.05004027 | -3.706936e-11 | -1349909197.2 | 1331.279 | 2023-04-24 16:58:35
1.699974 | 8.39367e-11 | 0.05004086 | -7.897082e-11 | -633662661.7 | 1331.553 | 2023-04-24 16:58:35
1.799938 | 3.914607e-11 | 0.05003716 | -8.466941e-11 | -590970930.4 | 1331.821 | 2023-04-24 16:58:35
1.89992 | 7.480257e-11 | 0.05004219 | -3.354964e-11 | -1491586496.9 | 1332.138 | 2023-04-24 16:58:36
1.999949 | 5.314055e-11 | 0.05003756 | -5.454226e-11 | -917408996.3 | 1332.479 | 2023-04-24 16:58:36
2.099932 | 7.811259e-11 | 0.05004084 | -4.674859e-11 | -1070424583.9 | 1332.813 | 2023-04-24 16:58:36
2.199634 | 1.01744e-10 | 0.05003884 | -3.757217e-11 | -1331805961.7 | 1333.175 | 2023-04-24 16:58:37
2.299814 | 8.598973e-11 | 0.05003997 | -9.820354e-11 | -509553627.1 | 1333.454 | 2023-04-24 16:58:37
2.399611 | 8.997024e-11 | 0.0500388 | -7.029719e-11 | -711817926.2 | 1333.797 | 2023-04-24 16:58:37
2.499784 | 8.510986e-11 | 0.05003966 | -1.001729e-10 | -499532907.6 | 1334.07 | 2023-04-24 16:58:38
2.599937 | 8.372716e-11 | 0.05004152 | -9.01585e-11 | -555039402.8 | 1334.399 | 2023-04-24 16:58:38
2.699767 | 9.5878e-11 | 0.05003774 | -1.143775e-10 | -437478874.8 | 1334.665 | 2023-04-24 16:58:38
2.79997 | 1.306127e-10 | 0.05003874 | -9.162505e-11 | -546125104.4 | 1334.995 | 2023-04-24 16:58:39
2.899795 | 1.05557e-10 | 0.05004063 | -9.744928e-11 | -513504358.4 | 1335.278 | 2023-04-24 16:58:39
2.999951 | 1.521491e-10 | 0.0500405 | -9.271449e-11 | -539726853.9 | 1335.592 | 2023-04-24 16:58:39
2.899795 | 1.441883e-10 | 0.05003955 | -9.296585e-11 | -538257327.8 | 1335.894 | 2023-04-24 16:58:39
2.799968 | 9.86853e-11 | 0.05004104 | -1.111931e-10 | -450037277.5 | 1336.165 | 2023-04-24 16:58:40
2.699754 | 9.809864e-11 | 0.05003697 | -8.035354e-11 | -622710212.9 | 1336.493 | 2023-04-24 16:58:40
2.599957 | 7.534726e-11 | 0.05004144 | -9.426486e-11 | -530859962.0 | 1336.857 | 2023-04-24 16:58:40
2.499785 | 6.784725e-11 | 0.05003965 | -6.652607e-11 | -752181062.3 | 1337.189 | 2023-04-24 16:58:41
2.399605 | 5.883888e-11 | 0.05003815 | -6.619087e-11 | -755967552.6 | 1337.536 | 2023-04-24 16:58:41
2.299811 | 1.206407e-10 | 0.0500408 | -7.859367e-11 | -636702675.9 | 1337.877 | 2023-04-24 16:58:42
2.199641 | 9.043113e-11 | 0.05004058 | -6.975248e-11 | -717402162.6 | 1338.207 | 2023-04-24 16:58:42
2.09993 | 9.70511e-11 | 0.05003755 | -4.222323e-11 | -1185071582.6 | 1338.543 | 2023-04-24 16:58:42
1.999949 | 5.259578e-11 | 0.05003789 | -5.617641e-11 | -890727798.4 | 1338.896 | 2023-04-24 16:58:43
1.899925 | 7.06545e-11 | 0.05003798 | -7.90546e-11 | -632954692.1 | 1339.207 | 2023-04-24 16:58:43
1.799937 | 3.726058e-11 | 0.05003805 | -7.771374e-11 | -643876488.3 | 1339.536 | 2023-04-24 16:58:43
1.699972 | 6.210699e-11 | 0.05003916 | -6.179121e-11 | -809810327.4 | 1339.837 | 2023-04-24 16:58:44
1.59997 | 5.26377e-11 | 0.05003814 | -5.475176e-11 | -913909251.5 | 1340.161 | 2023-04-24 16:58:44
1.499998 | 3.531446e-12 | 0.05003759 | -7.302082e-11 | -685251001.0 | 1340.48 | 2023-04-24 16:58:44
1.400031 | 4.358742e-11 | 0.05004059 | -5.982184e-11 | -836493661.8 | 1340.867 | 2023-04-24 16:58:45
1.300014 | 4.823828e-11 | 0.05004014 | -5.697253e-11 | -878320481.8 | 1341.192 | 2023-04-24 16:58:45
1.200027 | 2.050074e-11 | 0.05004152 | -6.585566e-11 | -759866653.8 | 1341.476 | 2023-04-24 16:58:45
1.100038 | 1.191132e-11 | 0.05004049 | -5.051972e-11 | -990514001.3 | 1341.79 | 2023-04-24 16:58:46
1.000003 | 4.35036e-11 | 0.05004232 | -4.452781e-11 | -1123844177.4 | 1342.106 | 2023-04-24 16:58:46
0.9000098 | 3.18555e-11 | 0.0500415 | -2.269765e-11 | -2204699605.5 | 1342.453 | 2023-04-24 16:58:46
0.8000132 | 4.034238e-12 | 0.05003757 | -2.651051e-11 | -1887461614.3 | 1342.823 | 2023-04-24 16:58:47
0.6999891 | 4.00678e-11 | 0.05003899 | -4.99331e-11 | -1002120637.4 | 1343.193 | 2023-04-24 16:58:47
0.5999957 | 8.894566e-12 | 0.05003897 | -2.127307e-11 | -2352221376.6 | 1343.54 | 2023-04-24 16:58:47
0.4999655 | -2.041183e-12 | 0.05003948 | -3.677604e-11 | -1360654382.6 | 1343.854 | 2023-04-24 16:58:48
0.3999721 | 1.268853e-12 | 0.05004141 | -1.670602e-11 | -2995411833.6 | 1344.154 | 2023-04-24 16:58:48
0.2999921 | -1.796302e-11 | 0.05003939 | -2.366135e-11 | -2114815511.4 | 1344.505 | 2023-04-24 16:58:48
0.20003 | -7.06913e-12 | 0.05004113 | -1.691553e-11 | -2958295128.8 | 1344.838 | 2023-04-24 16:58:49
0.1000414 | -4.72514e-11 | 0.05004074 | -2.336805e-11 | -2141417020.2 | 1345.128 | 2023-04-24 16:58:49
3.875833e-05 | -3.292113e-11 | 0.05004172 | -2.026749e-11 | -2469063510.1 | 1345.477 | 2023-04-24 16:58:49
3.808783e-05 | -2.74742e-11 | 0.05003953 | -2.994627e-11 | -1670977053.2 | 1345.759 | 2023-04-24 16:58:50
-0.09998202 | -2.659431e-11 | 0.0500394 | -2.110547e-11 | -2370920903.4 | 1346.028 | 2023-04-24 16:58:50
-0.1999734 | -4.72095e-11 | 0.05004011 | -2.278146e-11 | -2196527790.6 | 1346.345 | 2023-04-24 16:58:50
-0.2999361 | -2.403844e-11 | 0.05004185 | -6.584976e-13 | -75993974769.2 | 1346.643 | 2023-04-24 16:58:51
-0.399962 | -4.762851e-11 | 0.05004189 | -2.165017e-11 | -2311385545.7 | 1346.996 | 2023-04-24 16:58:51
-0.499969 | -5.148344e-11 | 0.05003745 | -1.461106e-11 | -3424628329.5 | 1347.371 | 2023-04-24 16:58:51
-0.5999798 | -6.748981e-11 | 0.05004084 | -1.678982e-11 | -2980427425.7 | 1347.742 | 2023-04-24 16:58:52
-0.6999786 | -5.454224e-11 | 0.05004113 | 8.936456e-12 | 5599661655.6 | 1348.024 | 2023-04-24 16:58:52
-0.7999824 | -7.846793e-11 | 0.05003942 | -1.498814e-11 | -3338601053.9 | 1348.422 | 2023-04-24 16:58:53
-0.8999891 | -9.950243e-11 | 0.05003913 | -1.93038e-11 | -2592190656.8 | 1348.781 | 2023-04-24 16:58:53
-0.9999907 | -6.610705e-11 | 0.05004126 | -8.493711e-12 | -5891566124.6 | 1349.139 | 2023-04-24 16:58:53
-1.100034 | -8.03954e-11 | 0.0500377 | 2.525837e-12 | 19810344056.2 | 1349.526 | 2023-04-24 16:58:54
-1.200027 | -5.571547e-11 | 0.05003987 | 6.26935e-11 | 798166795.6 | 1349.84 | 2023-04-24 16:58:54
-1.300019 | -1.083437e-10 | 0.0500413 | -1.226469e-11 | -4080111278.8 | 1350.14 | 2023-04-24 16:58:54
-1.400004 | -1.087626e-10 | 0.0500384 | -1.28513e-11 | -3893645000.9 | 1350.483 | 2023-04-24 16:58:55
-1.499974 | -7.109328e-11 | 0.05004013 | 4.243716e-12 | 11791583131.4 | 1350.847 | 2023-04-24 16:58:55
-1.599949 | -7.260174e-11 | 0.05003945 | 2.777223e-12 | 18017800515.1 | 1351.199 | 2023-04-24 16:58:55
-1.699922 | -1.176038e-10 | 0.05003945 | 5.584491e-12 | 8960431666.9 | 1351.521 | 2023-04-24 16:58:56
-1.799919 | -1.149221e-10 | 0.05004347 | 3.82242e-11 | 1309209087.4 | 1351.853 | 2023-04-24 16:58:56
-1.899906 | -1.114443e-10 | 0.0500403 | 2.234431e-11 | 2239509745.4 | 1352.203 | 2023-04-24 16:58:56
-1.999895 | -9.661127e-11 | 0.05003947 | 2.439739e-11 | 2051017342.4 | 1352.563 | 2023-04-24 16:58:57
-2.099876 | -1.300486e-10 | 0.05004112 | 3.143646e-11 | 1591817908.3 | 1352.938 | 2023-04-24 16:58:57
-2.199548 | -1.021842e-10 | 0.05004121 | 1.639456e-11 | 3052305764.8 | 1353.337 | 2023-04-24 16:58:58
-2.299384 | -1.390155e-10 | 0.0500434 | 2.997001e-11 | 1669782559.3 | 1353.628 | 2023-04-24 16:58:58
-2.399529 | -1.443789e-10 | 0.05003995 | 1.559847e-11 | 3208003733.7 | 1353.958 | 2023-04-24 16:58:58
-2.499372 | -1.662514e-10 | 0.05004001 | 5.368506e-11 | 932103084.2 | 1354.27 | 2023-04-24 16:58:59
-2.599564 | -1.30719e-10 | 0.05004011 | 5.3308e-11 | 938697944.0 | 1354.623 | 2023-04-24 16:58:59
-2.699391 | -1.6688e-10 | 0.05004148 | 3.818233e-11 | 1310592622.3 | 1354.917 | 2023-04-24 16:58:59
-2.799602 | -2.020353e-10 | 0.05004193 | 3.038905e-11 | 1646709258.8 | 1355.283 | 2023-04-24 16:59:00
-2.899445 | -1.509993e-10 | 0.05003995 | 2.94672e-11 | 1698157612.5 | 1355.577 | 2023-04-24 16:59:00
-2.999625 | -1.687655e-10 | 0.05003924 | 6.348967e-11 | 788147741.2 | 1355.878 | 2023-04-24 16:59:00
-2.899432 | -1.776487e-10 | 0.05004155 | 4.186946e-11 | 1195180210.1 | 1356.208 | 2023-04-24 16:59:01
-2.799613 | -2.226088e-10 | 0.05004118 | 3.717668e-11 | 1346036816.6 | 1356.507 | 2023-04-24 16:59:01
-2.699403 | -1.425352e-10 | 0.05004065 | 2.661807e-11 | 1879950349.5 | 1356.851 | 2023-04-24 16:59:01
-2.599547 | -1.385127e-10 | 0.05003902 | 5.117112e-11 | 977876192.7 | 1357.183 | 2023-04-24 16:59:02
-2.499378 | -1.147965e-10 | 0.05004149 | 7.241423e-11 | 691044978.3 | 1357.474 | 2023-04-24 16:59:02
-2.399552 | -2.278465e-10 | 0.0500381 | 2.693422e-12 | 18577890876.4 | 1357.79 | 2023-04-24 16:59:02
-2.299371 | -1.046144e-10 | 0.05004098 | 2.594767e-11 | 1928534623.7 | 1358.15 | 2023-04-24 16:59:03
-2.199564 | -9.539609e-11 | 0.05003929 | 8.272147e-11 | 604912968.8 | 1358.436 | 2023-04-24 16:59:03
-2.099879 | -1.062904e-10 | 0.05004204 | 2.381076e-11 | 2101656562.0 | 1358.756 | 2023-04-24 16:59:03
-1.999898 | -7.52834e-11 | 0.05004083 | 1.828009e-11 | 2737449870.3 | 1359.068 | 2023-04-24 16:59:04
-1.899907 | -1.138746e-10 | 0.05004019 | 1.605936e-11 | 3115951694.2 | 1359.494 | 2023-04-24 16:59:04
-1.799921 | -1.169753e-10 | 0.05004157 | 7.009102e-12 | 7139512308.4 | 1359.874 | 2023-04-24 16:59:04
-1.69992 | -1.001728e-10 | 0.0500381 | 1.855429e-12 | 26968480065.8 | 1360.242 | 2023-04-24 16:59:05
-1.599948 | -1.064162e-10 | 0.05003741 | 1.488615e-11 | 3361339903.2 | 1360.545 | 2023-04-24 16:59:05
-1.499975 | -7.50739e-11 | 0.05004104 | 2.925771e-11 | 1710353954.6 | 1360.83 | 2023-04-24 16:59:05
-1.400006 | -8.747671e-11 | 0.05003754 | 1.41739e-11 | 3530259138.3 | 1361.146 | 2023-04-24 16:59:06
-1.300021 | -1.084693e-10 | 0.05004111 | 7.092864e-12 | 7055134569.1 | 1361.48 | 2023-04-24 16:59:06
-1.200027 | -1.089302e-10 | 0.0500402 | -1.16362e-11 | -4300390161.7 | 1361.817 | 2023-04-24 16:59:06
-1.100036 | -8.760243e-11 | 0.05003882 | -3.199935e-11 | -1563744888.6 | 1362.161 | 2023-04-24 16:59:07
-0.99999 | -7.712708e-11 | 0.0500416 | 2.184147e-11 | 2291127840.8 | 1362.457 | 2023-04-24 16:59:07
-0.899988 | -8.471125e-11 | 0.05003877 | -6.585357e-13 | -75984901046.4 | 1362.798 | 2023-04-24 16:59:07
-0.7999827 | -3.128706e-11 | 0.05003979 | -3.120326e-11 | -1603671859.9 | 1363.144 | 2023-04-24 16:59:08
-0.6999818 | -5.370421e-11 | 0.05003875 | -9.080337e-12 | -5510671024.7 | 1363.525 | 2023-04-24 16:59:08
-0.5999803 | -1.880101e-11 | 0.05004077 | 1.17437e-11 | 4261073596.9 | 1363.851 | 2023-04-24 16:59:09
-0.4999688 | -1.452727e-11 | 0.05004159 | -3.371724e-11 | -1484154397.0 | 1364.164 | 2023-04-24 16:59:09
-0.3999629 | -3.899681e-11 | 0.05003902 | -3.321443e-11 | -1506544595.2 | 1364.508 | 2023-04-24 16:59:09
-0.2999378 | -6.398772e-12 | 0.05004055 | 1.668787e-11 | 2998618158.0 | 1364.911 | 2023-04-24 16:59:10
-0.1999762 | -2.089599e-11 | 0.05003985 | 5.146404e-13 | 97232650215.6 | 1365.271 | 2023-04-24 16:59:10
-0.09998494 | -7.613851e-12 | 0.05003972 | -3.53514e-11 | -1415494718.7 | 1365.567 | 2023-04-24 16:59:10
3.6496e-05 | -3.166415e-11 | 0.05003883 | 8.685032e-12 | 5761502087.7 | 1365.908 | 2023-04-24 16:59:11
3.808798e-05 | -3.214377e-12 | 0.05004053 | 9.774435e-12 | 5119531717.2 | 1366.216 | 2023-04-24 16:59:11
0.1000399 | -7.046479e-11 | 0.05003708 | 1.10314e-11 | 4535877585.8 | 1366.599 | 2023-04-24 16:59:11
0.2000288 | 3.964875e-11 | 0.05003961 | -3.350773e-11 | -1493375110.8 | 1367.043 | 2023-04-24 16:59:12
0.2999952 | -2.852169e-11 | 0.05004109 | 6.799551e-12 | 7359469765.0 | 1367.376 | 2023-04-24 16:59:12
0.3999742 | -3.518379e-11 | 0.05004111 | -5.487744e-11 | -911870342.3 | 1367.733 | 2023-04-24 16:59:13
0.4999663 | -2.638482e-11 | 0.05003866 | -4.722802e-12 | -10595121286.1 | 1368.028 | 2023-04-24 16:59:13
0.5999961 | 5.942528e-11 | 0.05003837 | -3.128706e-11 | -1599331161.2 | 1368.362 | 2023-04-24 16:59:13
0.6999893 | 3.311246e-11 | 0.05003835 | -5.466794e-11 | -915314350.6 | 1368.709 | 2023-04-24 16:59:14
0.800013 | 3.608733e-11 | 0.05004151 | -5.458413e-11 | -916777642.1 | 1369.098 | 2023-04-24 16:59:14
0.9000107 | -4.178088e-12 | 0.0500407 | -1.599375e-11 | -3128765924.2 | 1369.423 | 2023-04-24 16:59:14
1.000003 | -1.381499e-11 | 0.05004001 | -6.736406e-11 | -742829485.0 | 1369.779 | 2023-04-24 16:59:15
1.100037 | 4.262359e-11 | 0.05004125 | -4.046336e-11 | -1236705256.3 | 1370.158 | 2023-04-24 16:59:15
1.200027 | 5.374989e-12 | 0.05003716 | -2.579823e-11 | -1939557868.9 | 1370.477 | 2023-04-24 16:59:15
1.300009 | 1.664591e-11 | 0.0500396 | -9.673693e-11 | -517275046.9 | 1370.815 | 2023-04-24 16:59:16
1.400032 | -1.000213e-11 | 0.05003633 | -1.193637e-10 | -419192183.2 | 1371.144 | 2023-04-24 16:59:16
1.499996 | 7.218573e-12 | 0.05003624 | -5.605068e-11 | -892696395.5 | 1371.454 | 2023-04-24 16:59:16
1.599967 | 1.015152e-11 | 0.05003859 | -2.843789e-11 | -1759574637.9 | 1371.763 | 2023-04-24 16:59:17
1.699974 | 1.376516e-10 | 0.05004024 | -3.610562e-11 | -1385940471.3 | 1372.149 | 2023-04-24 16:59:17
1.79994 | 4.201809e-12 | 0.05003999 | -1.164305e-10 | -429784206.0 | 1372.511 | 2023-04-24 16:59:18
1.899928 | 4.593369e-11 | 0.05003977 | -4.762851e-11 | -1050626400.0 | 1372.842 | 2023-04-24 16:59:18
1.999954 | 7.195324e-11 | 0.05004117 | -7.427777e-11 | -673703182.0 | 1373.199 | 2023-04-24 16:59:18
2.099933 | 1.233639e-10 | 0.05004025 | -8.810523e-11 | -567960040.5 | 1373.494 | 2023-04-24 16:59:19
2.19966 | 1.199701e-10 | 0.05003949 | -7.067425e-11 | -708030010.9 | 1373.923 | 2023-04-24 16:59:19
2.299823 | 8.200909e-11 | 0.05004061 | -8.554928e-11 | -584933152.0 | 1374.349 | 2023-04-24 16:59:19
2.399626 | 5.154826e-11 | 0.05004124 | -4.415068e-11 | -1133419462.6 | 1374.7 | 2023-04-24 16:59:20
2.499801 | 6.198115e-11 | 0.05003942 | -7.038096e-11 | -710979503.5 | 1375.025 | 2023-04-24 16:59:20
2.599966 | 4.899243e-11 | 0.05004041 | -1.23051e-10 | -406663984.9 | 1375.309 | 2023-04-24 16:59:20
2.699788 | 8.469073e-11 | 0.05004118 | -6.074363e-11 | -823809508.9 | 1375.622 | 2023-04-24 16:59:21
2.799973 | 1.837829e-10 | 0.05004059 | -9.183446e-11 | -544899921.0 | 1375.999 | 2023-04-24 16:59:21
2.899788 | 1.213527e-10 | 0.05004212 | -3.54352e-11 | -1412214972.7 | 1376.362 | 2023-04-24 16:59:21
2.999941 | 1.149001e-10 | 0.05004092 | -1.331911e-10 | -375707686.2 | 1376.656 | 2023-04-24 16:59:22
2.899779 | 9.864319e-11 | 0.05004041 | -5.332708e-11 | -938367711.1 | 1377.071 | 2023-04-24 16:59:22
2.799962 | 8.381078e-11 | 0.05003964 | -6.409573e-11 | -780701616.2 | 1377.488 | 2023-04-24 16:59:23
2.699758 | 1.46241e-10 | 0.05003678 | -3.614752e-11 | -1384238254.8 | 1377.832 | 2023-04-24 16:59:23
2.599938 | 1.103751e-10 | 0.05003847 | -8.8189e-11 | -567400356.1 | 1378.211 | 2023-04-24 16:59:23
2.499784 | 1.216042e-10 | 0.05003755 | -7.679184e-11 | -651599831.4 | 1378.615 | 2023-04-24 16:59:24
2.399606 | 6.914597e-11 | 0.05003775 | -5.96542e-11 | -838796765.4 | 1379.012 | 2023-04-24 16:59:24
2.299803 | 1.842438e-10 | 0.05003731 | -8.563304e-11 | -584322476.5 | 1379.399 | 2023-04-24 16:59:25
2.199634 | 1.002353e-10 | 0.05003662 | -4.888553e-11 | -1023546640.5 | 1379.747 | 2023-04-24 16:59:25
2.099933 | 5.209283e-11 | 0.05003697 | -7.038094e-11 | -710944895.0 | 1380.067 | 2023-04-24 16:59:25
1.999951 | 5.381081e-11 | 0.05003999 | -6.61908e-11 | -755996150.5 | 1380.442 | 2023-04-24 16:59:26
1.89992 | 5.737211e-11 | 0.05003972 | -4.666476e-11 | -1072323526.4 | 1380.873 | 2023-04-24 16:59:26
1.799936 | 3.667384e-11 | 0.05003965 | -4.951406e-11 | -1010614964.7 | 1381.321 | 2023-04-24 16:59:27
1.699974 | 2.875487e-11 | 0.05004057 | -4.972356e-11 | -1006375448.6 | 1381.721 | 2023-04-24 16:59:27
1.59997 | 3.462079e-11 | 0.05003931 | -5.789433e-11 | -864321428.4 | 1382.086 | 2023-04-24 16:59:27
1.499997 | 3.734426e-11 | 0.05003999 | -6.975242e-11 | -717394321.2 | 1382.386 | 2023-04-24 16:59:28
1.400029 | 4.903423e-11 | 0.05003829 | -3.753026e-11 | -1333278533.1 | 1382.741 | 2023-04-24 16:59:28
1.300012 | 4.652023e-11 | 0.05003969 | -5.835522e-11 | -857501522.6 | 1383.127 | 2023-04-24 16:59:28
1.200026 | 1.8699e-11 | 0.05004044 | -4.632956e-11 | -1080097458.3 | 1383.495 | 2023-04-24 16:59:29
1.100039 | 2.397833e-11 | 0.05003996 | -5.785242e-11 | -864958803.8 | 1383.857 | 2023-04-24 16:59:29
1.000005 | 3.657092e-12 | 0.05004006 | -2.584013e-11 | -1936525087.1 | 1384.239 | 2023-04-24 16:59:30
0.9000093 | 2.133865e-11 | 0.05003763 | -2.948538e-11 | -1697031885.0 | 1384.545 | 2023-04-24 16:59:30
0.8000157 | 7.260414e-12 | 0.05003696 | -3.996054e-11 | -1252159255.1 | 1384.845 | 2023-04-24 16:59:30
0.6999868 | 1.455095e-11 | 0.05004165 | -3.958343e-11 | -1264207017.9 | 1385.249 | 2023-04-24 16:59:31
0.5999975 | 1.019341e-11 | 0.05003721 | -2.391276e-11 | -2092489951.0 | 1385.58 | 2023-04-24 16:59:31
0.4999654 | -1.708315e-11 | 0.05003772 | -2.399656e-11 | -2085203879.2 | 1385.991 | 2023-04-24 16:59:31
0.3999752 | -9.876449e-12 | 0.05003702 | -4.79218e-11 | -1044138993.1 | 1386.368 | 2023-04-24 16:59:32
0.2999929 | 2.986705e-12 | 0.05004073 | -3.233454e-11 | -1547593687.7 | 1386.744 | 2023-04-24 16:59:32
0.2000274 | -3.480667e-11 | 0.05003919 | -3.970913e-11 | -1260143196.3 | 1387.105 | 2023-04-24 16:59:33
0.1000414 | -8.28425e-12 | 0.05003988 | -3.623132e-11 | -1381122189.3 | 1387.526 | 2023-04-24 16:59:33
3.708299e-05 | -5.948658e-11 | 0.05003971 | -1.033735e-11 | -4840670965.0 | 1387.931 | 2023-04-24 16:59:33
3.800506e-05 | -3.132896e-11 | 0.05004156 | -1.314461e-11 | -3807002261.8 | 1388.296 | 2023-04-24 16:59:34
-0.09998333 | 2.232492e-12 | 0.05003968 | -4.109187e-11 | -1217751345.9 | 1388.754 | 2023-04-24 16:59:34
-0.1999737 | -2.039321e-11 | 0.05003929 | -8.200475e-12 | -6101998969.6 | 1389.052 | 2023-04-24 16:59:35
-0.2999395 | -2.810271e-11 | 0.05004033 | -1.664145e-12 | -30069693446.2 | 1389.428 | 2023-04-24 16:59:35
-0.3999653 | -4.81732e-11 | 0.05003988 | -9.08036e-12 | -5510781510.9 | 1389.709 | 2023-04-24 16:59:35
-0.499972 | -2.77256e-11 | 0.05003834 | -3.250214e-11 | -1539539858.0 | 1390.012 | 2023-04-24 16:59:36
-0.5999808 | -5.286615e-11 | 0.05003896 | -1.419209e-11 | -3525834461.3 | 1390.313 | 2023-04-24 16:59:36
-0.6999795 | -7.323019e-11 | 0.05003836 | 1.44671e-11 | 3458769207.4 | 1390.673 | 2023-04-24 16:59:36
-0.7999871 | -6.434712e-11 | 0.05003913 | 3.447569e-12 | 14514322991.1 | 1391.043 | 2023-04-24 16:59:37
-0.8999886 | -8.035343e-11 | 0.05004121 | 1.647827e-11 | 3036799979.6 | 1391.447 | 2023-04-24 16:59:37
-0.9999923 | -9.795198e-11 | 0.0500383 | 2.567686e-12 | 19487702156.7 | 1391.896 | 2023-04-24 16:59:38
-1.100036 | -1.028963e-10 | 0.05004039 | 9.187793e-12 | 5446399369.3 | 1392.252 | 2023-04-24 16:59:38
-1.200029 | -7.33978e-11 | 0.05003979 | 1.249784e-11 | 4003875069.6 | 1392.585 | 2023-04-24 16:59:38
-1.300021 | -8.601011e-11 | 0.05003715 | -5.099947e-12 | -9811307843.0 | 1392.957 | 2023-04-24 16:59:39
-1.400007 | -1.28498e-10 | 0.05003853 | 4.369349e-12 | 11452170563.6 | 1393.259 | 2023-04-24 16:59:39
-1.499976 | -1.117375e-10 | 0.05003971 | 1.191125e-11 | 4201046069.9 | 1393.62 | 2023-04-24 16:59:39
-1.599952 | -8.337032e-11 | 0.05003656 | 1.903409e-11 | 2628786561.4 | 1393.984 | 2023-04-24 16:59:40
-1.699924 | -1.053266e-10 | 0.05004024 | 2.46068e-11 | 2033593965.9 | 1394.33 | 2023-04-24 16:59:40
-1.799923 | -1.557759e-10 | 0.05004055 | 8.936397e-12 | 5599633722.6 | 1394.731 | 2023-04-24 16:59:40
-1.899906 | -1.527169e-10 | 0.0500378 | 2.108724e-11 | 2372894698.4 | 1395.157 | 2023-04-24 16:59:41
-1.999901 | -1.918947e-10 | 0.05004046 | 1.354532e-11 | 3694298842.7 | 1395.503 | 2023-04-24 16:59:41
-2.099878 | -1.595888e-10 | 0.05004144 | 1.878273e-11 | 2664226126.9 | 1395.879 | 2023-04-24 16:59:42
-2.199562 | -1.834727e-10 | 0.05003992 | 2.184145e-11 | 2291053020.7 | 1396.192 | 2023-04-24 16:59:42
-2.299386 | -1.535131e-10 | 0.05003829 | 2.385259e-11 | 2097813696.5 | 1396.566 | 2023-04-24 16:59:42
-2.399548 | -1.098101e-10 | 0.05003851 | 1.794474e-11 | 2788477849.2 | 1397.037 | 2023-04-24 16:59:43
-2.49939 | -1.402304e-10 | 0.05003843 | 3.114306e-11 | 1606728112.1 | 1397.436 | 2023-04-24 16:59:43
-2.599575 | -1.385963e-10 | 0.05004042 | 3.005365e-11 | 1665036360.0 | 1397.837 | 2023-04-24 16:59:44
-2.699415 | -1.346156e-10 | 0.05003691 | 3.210673e-11 | 1558455501.4 | 1398.229 | 2023-04-24 16:59:44
-2.799629 | -1.406494e-10 | 0.05004077 | 3.872684e-11 | 1292146996.8 | 1398.716 | 2023-04-24 16:59:45
-2.899458 | -2.001493e-10 | 0.0500409 | 3.533305e-11 | 1416263243.6 | 1399.102 | 2023-04-24 16:59:45
-2.999631 | -1.59086e-10 | 0.0500379 | 4.802862e-11 | 1041835055.8 | 1399.42 | 2023-04-24 16:59:45
-2.899456 | -2.035853e-10 | 0.05003743 | 3.449502e-11 | 1450569676.4 | 1399.725 | 2023-04-24 16:59:46
-2.799631 | -1.216262e-10 | 0.05003845 | 4.997839e-12 | 10012017193.8 | 1400.108 | 2023-04-24 16:59:46
-2.699421 | -1.415713e-10 | 0.05003776 | 2.406205e-11 | 2079530214.6 | 1400.523 | 2023-04-24 16:59:46
-2.599578 | -1.42493e-10 | 0.05004001 | 2.860944e-12 | 17490733827.7 | 1400.981 | 2023-04-24 16:59:47
-2.499399 | -1.613067e-10 | 0.05003664 | 2.351733e-11 | 2127649694.9 | 1401.466 | 2023-04-24 16:59:47
-2.399543 | -1.483593e-10 | 0.05003772 | 1.237217e-11 | 4044377017.1 | 1401.863 | 2023-04-24 16:59:48
-2.299394 | -1.737515e-10 | 0.05003686 | 2.913191e-11 | 1717596271.6 | 1402.208 | 2023-04-24 16:59:48
-2.199563 | -1.282466e-10 | 0.05003697 | -2.208896e-12 | -22652478885.4 | 1402.632 | 2023-04-24 16:59:49
-2.099879 | -1.428282e-10 | 0.05003927 | 2.422965e-11 | 2065208123.1 | 1403.053 | 2023-04-24 16:59:49
-1.999898 | -1.158438e-10 | 0.05003616 | 1.731625e-11 | 2889549411.7 | 1403.482 | 2023-04-24 16:59:50
-1.899908 | -9.677872e-11 | 0.05004017 | 1.374768e-13 | 363989924118.1 | 1403.92 | 2023-04-24 16:59:50
-1.799921 | -1.088882e-10 | 0.0500391 | 1.597547e-11 | 3132245874.5 | 1404.329 | 2023-04-24 16:59:50
-1.699923 | -1.341128e-10 | 0.05003968 | -1.747984e-12 | -28627081254.7 | 1404.711 | 2023-04-24 16:59:51
-1.599952 | -1.298389e-10 | 0.05004042 | 1.015144e-11 | 4929391298.2 | 1405.186 | 2023-04-24 16:59:51
-1.499977 | -7.666606e-11 | 0.05003758 | 1.30425e-11 | 3836502204.3 | 1405.576 | 2023-04-24 16:59:52
-1.40001 | -1.241403e-10 | 0.05004047 | 7.42801e-12 | 6736726256.4 | 1406 | 2023-04-24 16:59:52
-1.300019 | -8.973929e-11 | 0.05003965 | 1.14084e-11 | 4386211037.5 | 1406.41 | 2023-04-24 16:59:53
-1.20003 | -8.869175e-11 | 0.0500368 | -1.218095e-11 | -4107791264.2 | 1406.85 | 2023-04-24 16:59:53
-1.100034 | -9.112201e-11 | 0.05003885 | 3.90844e-12 | 12802767856.2 | 1407.184 | 2023-04-24 16:59:53
-0.9999933 | -9.89576e-11 | 0.05003933 | -1.747991e-12 | -28626766385.0 | 1407.59 | 2023-04-24 16:59:54
-0.8999908 | -9.003257e-11 | 0.05003843 | 9.732465e-12 | 5141393264.7 | 1408.007 | 2023-04-24 16:59:54
-0.7999851 | -5.106439e-11 | 0.05004022 | -7.488185e-12 | -6682556587.5 | 1408.407 | 2023-04-24 16:59:55
-0.6999819 | -4.804749e-11 | 0.05003793 | -1.203284e-12 | -41584472161.2 | 1408.777 | 2023-04-24 16:59:55
-0.599982 | -4.54496e-11 | 0.05003615 | -6.60832e-12 | -7571689930.3 | 1409.154 | 2023-04-24 16:59:55
-0.4999701 | -4.607813e-11 | 0.05003823 | -8.681111e-13 | -57640352715.2 | 1409.475 | 2023-04-24 16:59:56
-0.3999648 | -2.84798e-11 | 0.05003886 | 2.693363e-12 | 18578580013.2 | 1409.82 | 2023-04-24 16:59:56
-0.2999387 | -3.740456e-11 | 0.05003725 | -1.695746e-11 | -2950751468.7 | 1410.219 | 2023-04-24 16:59:56
-0.1999734 | -2.91921e-11 | 0.05003773 | -1.53234e-11 | -3265445658.3 | 1410.658 | 2023-04-24 16:59:57
-0.09998511 | -1.699937e-11 | 0.05003664 | -2.655243e-11 | -1884446734.3 | 1411.136 | 2023-04-24 16:59:57
3.825675e-05 | -1.494631e-11 | 0.05003766 | -8.409995e-12 | -5949784750.2 | 1411.59 | 2023-04-24 16:59:58
3.859182e-05 | -2.332618e-11 | 0.05003644 | 4.034155e-12 | 12403202157.6 | 1411.917 | 2023-04-24 16:59:58
0.1000391 | -3.359154e-11 | 0.05003685 | -2.546304e-11 | -1965077618.4 | 1412.298 | 2023-04-24 16:59:59
0.2000293 | -1.431781e-11 | 0.05003687 | -3.329823e-11 | -1502688581.3 | 1412.61 | 2023-04-24 16:59:59
0.2999951 | -2.579824e-11 | 0.05003571 | -3.916441e-11 | -1277581099.8 | 1413.022 | 2023-04-24 16:59:59
0.3999716 | -1.873692e-12 | 0.05003942 | -1.008597e-11 | -4961289791.7 | 1413.409 | 2023-04-24 17:00:00
0.4999673 | -5.309442e-12 | 0.0500386 | -4.586862e-11 | -1090911390.0 | 1413.86 | 2023-04-24 17:00:00
0.5999962 | -3.507757e-12 | 0.05003974 | -2.659433e-11 | -1881594309.8 | 1414.256 | 2023-04-24 17:00:01
0.6999888 | -3.130662e-12 | 0.05003635 | -2.420607e-11 | -2067099285.4 | 1414.666 | 2023-04-24 17:00:01
0.8000132 | 1.18693e-11 | 0.05004077 | -4.599433e-11 | -1087976931.1 | 1415.082 | 2023-04-24 17:00:01
0.9000086 | 4.453108e-12 | 0.05003748 | -3.631512e-11 | -1377869052.9 | 1415.553 | 2023-04-24 17:00:02
1.000001 | 3.516532e-11 | 0.05003865 | -4.829889e-11 | -1036020703.6 | 1415.978 | 2023-04-24 17:00:02
1.100038 | 3.524915e-11 | 0.05003782 | -4.138518e-11 | -1209075809.3 | 1416.385 | 2023-04-24 17:00:03
1.200027 | 2.045865e-11 | 0.0500398 | -4.289362e-11 | -1166602399.1 | 1416.705 | 2023-04-24 17:00:03
1.300015 | 7.29586e-11 | 0.05004056 | -5.244712e-11 | -954114544.3 | 1417.156 | 2023-04-24 17:00:04
1.400032 | 5.942515e-11 | 0.05004031 | -2.839601e-11 | -1762230327.4 | 1417.552 | 2023-04-24 17:00:04
1.499994 | 5.406196e-11 | 0.05003771 | -5.416507e-11 | -923800338.5 | 1418.001 | 2023-04-24 17:00:05
1.599968 | 4.224636e-11 | 0.05003839 | -7.574424e-11 | -660623038.8 | 1418.452 | 2023-04-24 17:00:05
1.699971 | 7.274912e-11 | 0.0500411 | -4.607813e-11 | -1086005443.4 | 1418.838 | 2023-04-24 17:00:05
1.79994 | 9.4453e-11 | 0.05004097 | -3.996053e-11 | -1252259917.5 | 1419.141 | 2023-04-24 17:00:06
1.899925 | 3.86849e-11 | 0.05004283 | -5.810379e-11 | -861266192.8 | 1419.46 | 2023-04-24 17:00:06
1.999951 | 5.544466e-11 | 0.05003806 | -6.187491e-11 | -808697095.5 | 1419.822 | 2023-04-24 17:00:06
2.099934 | 1.063524e-10 | 0.05004133 | -7.318826e-11 | -683734385.8 | 1420.246 | 2023-04-24 17:00:07
2.199654 | 1.072742e-10 | 0.05004249 | -6.200061e-11 | -807128994.4 | 1420.667 | 2023-04-24 17:00:07
2.299814 | 1.055145e-10 | 0.05003606 | -7.289496e-11 | -686413162.2 | 1421.127 | 2023-04-24 17:00:08
2.399586 | 7.597532e-11 | 0.05003929 | -5.005873e-11 | -999611656.1 | 1421.606 | 2023-04-24 17:00:08
2.499779 | 1.175814e-10 | 0.05004073 | -6.950094e-11 | -720000765.5 | 1421.999 | 2023-04-24 17:00:09
2.599932 | 8.330769e-11 | 0.05003954 | -8.357975e-11 | -598704111.9 | 1422.388 | 2023-04-24 17:00:09
2.699769 | 8.393623e-11 | 0.05003972 | -8.705757e-11 | -574788843.8 | 1422.734 | 2023-04-24 17:00:09
2.799962 | 1.404166e-10 | 0.05003923 | -4.813126e-11 | -1039640973.5 | 1423.155 | 2023-04-24 17:00:10
2.899787 | 1.287267e-10 | 0.05003637 | -5.693055e-11 | -878901925.2 | 1423.464 | 2023-04-24 17:00:10
2.999945 | 9.18972e-11 | 0.0500367 | -2.036269e-10 | -245727357.2 | 1423.934 | 2023-04-24 17:00:11
2.899771 | 6.893625e-11 | 0.05004 | -4.993304e-11 | -1002142068.7 | 1424.333 | 2023-04-24 17:00:11
2.799962 | 8.37686e-11 | 0.05003776 | -9.736525e-11 | -513918056.0 | 1424.751 | 2023-04-24 17:00:11
2.699764 | 7.790264e-11 | 0.0500375 | -6.187487e-11 | -808688567.7 | 1425.166 | 2023-04-24 17:00:12
2.599943 | 8.955067e-11 | 0.05003704 | -4.314503e-11 | -1159740530.9 | 1425.598 | 2023-04-24 17:00:12
2.499782 | 7.87827e-11 | 0.05003898 | -4.947213e-11 | -1011457966.3 | 1426.024 | 2023-04-24 17:00:13
2.399602 | 4.974637e-11 | 0.05003701 | -5.714004e-11 | -875690846.6 | 1426.43 | 2023-04-24 17:00:13
2.299808 | 5.485806e-11 | 0.0500383 | -3.853589e-11 | -1298485645.5 | 1426.84 | 2023-04-24 17:00:14
2.199644 | 7.312616e-11 | 0.05003834 | -6.690303e-11 | -747923375.1 | 1427.244 | 2023-04-24 17:00:14
2.099931 | 7.76513e-11 | 0.05003887 | -6.568791e-11 | -761766815.2 | 1427.62 | 2023-04-24 17:00:14
1.999952 | 1.120927e-10 | 0.05004065 | -6.237772e-11 | -802219927.2 | 1427.966 | 2023-04-24 17:00:15
1.899922 | 4.161784e-11 | 0.05003906 | -7.352347e-11 | -680586212.8 | 1428.28 | 2023-04-24 17:00:15
1.799938 | 3.424355e-11 | 0.05004064 | -6.317384e-11 | -792110151.9 | 1428.602 | 2023-04-24 17:00:15
1.699973 | 5.867086e-11 | 0.05003923 | -4.813128e-11 | -1039640541.5 | 1428.988 | 2023-04-24 17:00:16
1.599967 | 4.098935e-11 | 0.05003927 | -2.521166e-11 | -1984766968.9 | 1429.373 | 2023-04-24 17:00:16
1.499994 | 1.819607e-11 | 0.05003617 | -6.782486e-11 | -737726108.1 | 1429.77 | 2023-04-24 17:00:17
1.400032 | 1.321006e-11 | 0.05003896 | -7.205691e-11 | -694436661.2 | 1430.175 | 2023-04-24 17:00:17
1.30001 | 3.663181e-11 | 0.05003813 | -3.128706e-11 | -1599323490.3 | 1430.632 | 2023-04-24 17:00:18
1.200028 | 4.354518e-11 | 0.05003854 | -8.353786e-11 | -598992361.1 | 1431.072 | 2023-04-24 17:00:18
1.100039 | 3.782696e-12 | 0.05004064 | -5.403936e-11 | -926003564.8 | 1431.499 | 2023-04-24 17:00:18
1.000003 | 5.192505e-11 | 0.05003644 | -2.634294e-11 | -1899425045.2 | 1431.938 | 2023-04-24 17:00:19
0.9000078 | 3.135246e-11 | 0.05003816 | -2.265581e-11 | -2208623748.2 | 1432.424 | 2023-04-24 17:00:19
0.8000134 | 3.469655e-13 | 0.05003719 | -2.734852e-11 | -1829612352.0 | 1432.851 | 2023-04-24 17:00:20
0.6999854 | 3.784684e-11 | 0.05003718 | -2.521166e-11 | -1984684070.8 | 1433.237 | 2023-04-24 17:00:20
0.5999947 | 3.059826e-11 | 0.05003736 | -2.177591e-11 | -2297830951.7 | 1433.566 | 2023-04-24 17:00:21
0.4999673 | -1.213906e-11 | 0.05003912 | -5.173479e-11 | -967223796.6 | 1433.942 | 2023-04-24 17:00:21
0.3999696 | 3.698888e-12 | 0.05003749 | -2.227871e-11 | -2245977886.5 | 1434.304 | 2023-04-24 17:00:21
0.2999924 | 6.212846e-12 | 0.05003802 | -2.655244e-11 | -1884497997.2 | 1434.631 | 2023-04-24 17:00:22
0.200025 | -4.125946e-11 | 0.05003736 | -3.90387e-11 | -1281737352.9 | 1435.007 | 2023-04-24 17:00:22
0.10004 | -1.536531e-11 | 0.05003961 | -8.03293e-12 | -6229309853.3 | 1435.4 | 2023-04-24 17:00:22
3.808961e-05 | -5.688863e-11 | 0.05003953 | -1.331224e-11 | -3758911347.8 | 1435.765 | 2023-04-24 17:00:23
3.842471e-05 | -7.278744e-12 | 0.0500377 | -9.834593e-12 | -5087927888.8 | 1436.112 | 2023-04-24 17:00:23
-0.09998428 | -4.260031e-11 | 0.0500396 | -5.500308e-11 | -909759962.5 | 1436.53 | 2023-04-24 17:00:24
-0.199971 | -6.338332e-11 | 0.05004196 | -2.014184e-11 | -2484478081.4 | 1436.982 | 2023-04-24 17:00:24
-0.2999383 | -6.028263e-11 | 0.05004255 | -3.046906e-12 | -16424054434.2 | 1437.32 | 2023-04-24 17:00:24
-0.3999633 | -4.318692e-11 | 0.05003963 | -1.096588e-11 | -4563211525.2 | 1437.759 | 2023-04-24 17:00:25
-0.4999694 | -6.887239e-11 | 0.05003976 | -7.613946e-12 | -6572119108.8 | 1438.094 | 2023-04-24 17:00:25
-0.5999799 | -5.61344e-11 | 0.05004213 | -1.402453e-11 | -3568185885.7 | 1438.551 | 2023-04-24 17:00:26
-0.69998 | -6.434705e-11 | 0.05004294 | 4.117866e-12 | 12152639255.4 | 1438.906 | 2023-04-24 17:00:26
-0.7999849 | -6.476607e-11 | 0.05003992 | 1.333571e-11 | 3752325148.0 | 1439.315 | 2023-04-24 17:00:27
-0.8999867 | -5.542209e-11 | 0.05004152 | -1.532342e-11 | -3265688730.1 | 1439.73 | 2023-04-24 17:00:27
-0.999988 | -5.508686e-11 | 0.05003933 | 6.129024e-12 | 8164322737.2 | 1440.191 | 2023-04-24 17:00:27
-1.100037 | -7.595369e-11 | 0.05003975 | 1.090555e-11 | 4588466423.1 | 1440.613 | 2023-04-24 17:00:28
-1.200027 | -9.267228e-11 | 0.05003952 | 8.601102e-12 | 5817803346.6 | 1440.99 | 2023-04-24 17:00:28
-1.300018 | -6.581358e-11 | 0.05004163 | 2.133852e-11 | 2345131246.2 | 1441.368 | 2023-04-24 17:00:29
-1.40001 | -1.184416e-10 | 0.05003976 | 1.375471e-11 | 3638009089.3 | 1441.82 | 2023-04-24 17:00:29
-1.499975 | -1.169331e-10 | 0.05004053 | 1.769327e-11 | 2828223951.8 | 1442.23 | 2023-04-24 17:00:30
-1.599949 | -9.191807e-11 | 0.05004112 | 1.228826e-11 | 4072270606.3 | 1442.659 | 2023-04-24 17:00:30
-1.699925 | -1.668375e-10 | 0.05004244 | 2.44189e-12 | 20493322795.0 | 1443.015 | 2023-04-24 17:00:30
-1.799922 | -1.55147e-10 | 0.05003834 | 4.746356e-12 | 10542475111.4 | 1443.409 | 2023-04-24 17:00:31
-1.899906 | -9.594056e-11 | 0.05004124 | 6.05981e-11 | 825788927.4 | 1443.782 | 2023-04-24 17:00:31
-1.999897 | -1.154666e-10 | 0.05004009 | -9.28992e-12 | -5386493102.2 | 1444.219 | 2023-04-24 17:00:32
-2.099881 | -1.443784e-10 | 0.05003886 | 1.56402e-11 | 3199374688.3 | 1444.626 | 2023-04-24 17:00:32
-2.199563 | -1.072959e-10 | 0.05004162 | 1.253965e-11 | 3990671191.0 | 1444.993 | 2023-04-24 17:00:32
-2.299403 | -1.454679e-10 | 0.05004036 | 1.729613e-12 | 28931535551.6 | 1445.382 | 2023-04-24 17:00:33
-2.399549 | -2.096188e-10 | 0.05003877 | 3.42435e-11 | 1461263305.4 | 1445.834 | 2023-04-24 17:00:33
-2.499402 | -1.509988e-10 | 0.05004118 | 2.179937e-11 | 2295533311.3 | 1446.209 | 2023-04-24 17:00:34
-2.599566 | -1.970065e-10 | 0.05003798 | 1.220442e-11 | 4099988364.9 | 1446.645 | 2023-04-24 17:00:34
-2.699428 | -1.319338e-10 | 0.05003731 | 1.790273e-11 | 2794954177.4 | 1447.084 | 2023-04-24 17:00:35
-2.799633 | -1.914334e-10 | 0.05004134 | 2.489992e-11 | 2009698826.3 | 1447.46 | 2023-04-24 17:00:35
-2.899466 | -1.929418e-10 | 0.05003849 | 1.480218e-11 | 3380481118.3 | 1447.806 | 2023-04-24 17:00:35
-2.999633 | -1.295454e-10 | 0.05003897 | 2.112896e-11 | 2368264694.5 | 1448.185 | 2023-04-24 17:00:36
-2.899451 | -1.389313e-10 | 0.05004074 | 7.218396e-12 | 6932390520.0 | 1448.555 | 2023-04-24 17:00:36
-2.799627 | -1.310538e-10 | 0.05004016 | -3.801119e-12 | -13164586533.6 | 1448.928 | 2023-04-24 17:00:36
-2.699425 | -2.105405e-10 | 0.05003781 | -2.131503e-11 | -2347536456.7 | 1449.371 | 2023-04-24 17:00:37
-2.599592 | -1.410682e-10 | 0.05003623 | 5.850317e-11 | 855273825.3 | 1449.846 | 2023-04-24 17:00:37
-2.499396 | -8.517195e-11 | 0.05003724 | 3.717641e-11 | 1345940611.3 | 1450.273 | 2023-04-24 17:00:38
-2.399561 | -9.870605e-11 | 0.050038 | 1.995581e-11 | 2507440189.1 | 1450.669 | 2023-04-24 17:00:38
-2.299401 | -1.371295e-10 | 0.05003889 | 5.626218e-12 | 8893876845.9 | 1451.076 | 2023-04-24 17:00:39
-2.199567 | -8.399873e-11 | 0.05003599 | 2.69949e-11 | 1853534927.0 | 1451.482 | 2023-04-24 17:00:39
-2.09988 | -9.539584e-11 | 0.05004069 | 4.0696e-11 | 1229621830.2 | 1451.827 | 2023-04-24 17:00:39
-1.9999 | -1.949531e-10 | 0.05003683 | 4.689708e-11 | 1066949797.3 | 1452.209 | 2023-04-24 17:00:40
-1.89991 | -1.488617e-10 | 0.05003714 | 4.111493e-11 | 1217006571.6 | 1452.536 | 2023-04-24 17:00:40
-1.799922 | -1.054521e-10 | 0.05003865 | -1.419215e-11 | -3525797712.1 | 1453.04 | 2023-04-24 17:00:41
-1.699922 | -7.482234e-11 | 0.05003723 | 6.654783e-11 | 751898747.1 | 1453.411 | 2023-04-24 17:00:41
-1.599949 | -1.846034e-10 | 0.05003781 | -3.497428e-11 | -1430703076.7 | 1453.791 | 2023-04-24 17:00:41
-1.499976 | -6.644209e-11 | 0.05003762 | 6.424331e-11 | 778876742.2 | 1454.208 | 2023-04-24 17:00:42
-1.400006 | -1.787375e-10 | 0.05003839 | 7.30219e-12 | 6852518217.1 | 1454.649 | 2023-04-24 17:00:42
-1.300022 | -9.824513e-11 | 0.05004112 | 1.396423e-11 | 3583521612.0 | 1455.057 | 2023-04-24 17:00:43
-1.200027 | -9.891549e-11 | 0.05004046 | -2.462508e-11 | -2032093296.8 | 1455.479 | 2023-04-24 17:00:43
-1.100034 | -9.057715e-11 | 0.05003739 | -2.806082e-11 | -1783176329.1 | 1455.886 | 2023-04-24 17:00:44
-0.9999932 | -1.041531e-10 | 0.05003856 | 9.816151e-12 | 5097574395.5 | 1456.358 | 2023-04-24 17:00:44
-0.8999886 | -6.229389e-11 | 0.05003858 | 4.117862e-12 | 12151592258.3 | 1456.813 | 2023-04-24 17:00:45
-0.7999835 | -6.216819e-11 | 0.05003958 | 2.665969e-11 | 1876975313.7 | 1457.153 | 2023-04-24 17:00:45
-0.6999819 | 5.359602e-14 | 0.05003829 | -2.868931e-11 | -1744144073.2 | 1457.629 | 2023-04-24 17:00:45
-0.5999803 | -1.008849e-10 | 0.05004142 | 3.918758e-11 | 1276971428.2 | 1458.089 | 2023-04-24 17:00:46
-0.4999694 | -1.152989e-10 | 0.05003895 | 5.397797e-11 | 927025414.3 | 1458.536 | 2023-04-24 17:00:46
-0.3999633 | -9.925073e-11 | 0.05003974 | -3.028148e-11 | -1652486602.4 | 1458.957 | 2023-04-24 17:00:47
-0.2999386 | 3.615035e-12 | 0.05003629 | -2.460351e-12 | -20337053534.2 | 1459.414 | 2023-04-24 17:00:47
-0.1999738 | -6.857905e-11 | 0.05003763 | -1.201339e-11 | -4165154881.3 | 1459.84 | 2023-04-24 17:00:48
-0.09998808 | -5.060343e-11 | 0.05003874 | 1.974629e-11 | 2534083111.3 | 1460.382 | 2023-04-24 17:00:48
3.582714e-05 | -5.529638e-11 | 0.05003739 | -4.834077e-11 | -1035097082.6 | 1460.82 | 2023-04-24 17:00:49
3.817354e-05 | -4.017003e-11 | 0.05003485 | -4.033763e-11 | -1240401332.5 | 1461.146 | 2023-04-24 17:00:49
0.100039 | -4.867598e-11 | 0.05003637 | -3.706934e-11 | -1349804717.3 | 1461.676 | 2023-04-24 17:00:50
0.2000279 | 1.978818e-11 | 0.05003748 | -5.198618e-11 | -962515037.7 | 1462.039 | 2023-04-24 17:00:50
0.2999934 | 2.573785e-11 | 0.05003521 | 2.628258e-11 | 1903740424.3 | 1462.497 | 2023-04-24 17:00:50
0.3999709 | -1.632904e-11 | 0.0500381 | -4.892737e-11 | -1022701608.5 | 1462.975 | 2023-04-24 17:00:51
0.4999651 | 2.598923e-11 | 0.05003744 | -2.604966e-11 | -1920848103.2 | 1463.494 | 2023-04-24 17:00:51
0.5999992 | 6.055623e-11 | 0.05003688 | -9.476732e-11 | -527997204.1 | 1463.946 | 2023-04-24 17:00:52
0.6999854 | 5.163166e-11 | 0.05003627 | 2.171552e-11 | 2304170934.0 | 1464.442 | 2023-04-24 17:00:52
0.8000128 | -3.338203e-11 | 0.05003915 | 1.396418e-11 | 3583393367.9 | 1464.853 | 2023-04-24 17:00:53
0.900009 | 5.649197e-11 | 0.05003941 | 1.710664e-11 | 2925145440.6 | 1465.179 | 2023-04-24 17:00:53
1.000001 | -7.06926e-12 | 0.05003744 | -2.512787e-11 | -1991312435.2 | 1465.62 | 2023-04-24 17:00:54
1.100038 | -2.726473e-11 | 0.05003771 | 7.553576e-12 | 6624373674.1 | 1466.069 | 2023-04-24 17:00:54
1.200025 | 4.626852e-11 | 0.05003576 | 8.89434e-12 | 5625573117.3 | 1466.479 | 2023-04-24 17:00:55
1.300013 | 1.677143e-11 | 0.05003836 | -7.792301e-11 | -642151272.1 | 1466.874 | 2023-04-24 17:00:55
1.400031 | 6.809808e-11 | 0.05003579 | -2.366139e-11 | -2114659789.6 | 1467.286 | 2023-04-24 17:00:55
1.499999 | -2.780942e-11 | 0.05003837 | 2.619876e-11 | 1909951845.0 | 1467.738 | 2023-04-24 17:00:56
1.599967 | -1.989046e-11 | 0.05003902 | -1.938768e-11 | -2580969976.8 | 1468.181 | 2023-04-24 17:00:56
1.699969 | 1.547253e-11 | 0.05003594 | -1.207879e-10 | -414246294.5 | 1468.64 | 2023-04-24 17:00:57
1.799935 | 2.138032e-11 | 0.05003656 | 2.175746e-11 | 2299742708.9 | 1469.135 | 2023-04-24 17:00:57
1.899923 | 4.802828e-11 | 0.05003958 | -1.38596e-10 | -361046350.5 | 1469.576 | 2023-04-24 17:00:58
1.999949 | 7.350312e-11 | 0.05003989 | -9.996307e-11 | -500583765.6 | 1469.978 | 2023-04-24 17:00:58
2.099927 | -1.978383e-13 | 0.05003911 | -6.874664e-11 | -727877173.3 | 1470.331 | 2023-04-24 17:00:58
2.199627 | 1.112124e-10 | 0.05003721 | -1.670611e-11 | -2995144291.5 | 1470.865 | 2023-04-24 17:00:59
2.299813 | 7.385984e-12 | 0.0500392 | -1.198242e-10 | -417605124.8 | 1471.241 | 2023-04-24 17:00:59
2.399595 | 1.344247e-10 | 0.05003786 | -1.170168e-10 | -427612616.3 | 1471.766 | 2023-04-24 17:01:00
2.499776 | 6.478804e-11 | 0.05003644 | -5.596678e-11 | -894038213.4 | 1472.099 | 2023-04-24 17:01:00
2.599951 | 1.047181e-10 | 0.0500403 | -1.000223e-11 | -5002914350.1 | 1472.571 | 2023-04-24 17:01:01
2.699761 | 1.055561e-10 | 0.0500377 | -6.556216e-11 | -763210059.0 | 1473.063 | 2023-04-24 17:01:01
2.79997 | 7.086347e-11 | 0.05003969 | -2.835412e-11 | -1764811956.8 | 1473.501 | 2023-04-24 17:01:02
2.899791 | 1.472879e-10 | 0.05003576 | -1.525909e-10 | -327907889.7 | 1473.923 | 2023-04-24 17:01:02
2.999924 | 1.664355e-10 | 0.05003884 | -4.155276e-11 | -1204224220.0 | 1474.302 | 2023-04-24 17:01:03
2.899763 | 2.707865e-11 | 0.05003936 | -8.965533e-11 | -558130342.1 | 1474.71 | 2023-04-24 17:01:03
2.799968 | 3.064017e-11 | 0.05003994 | 9.983712e-12 | 5012157802.6 | 1475.212 | 2023-04-24 17:01:04
2.699756 | 1.328325e-10 | 0.05003879 | -9.918434e-12 | -5045029285.9 | 1475.615 | 2023-04-24 17:01:04
2.599923 | 7.807007e-11 | 0.05003938 | -1.859158e-11 | -2691507661.0 | 1476.04 | 2023-04-24 17:01:04
2.499768 | 2.179932e-11 | 0.05003825 | -4.146896e-11 | -1206643475.0 | 1476.547 | 2023-04-24 17:01:05
2.399593 | 1.112961e-10 | 0.0500359 | 3.573104e-12 | 14003482686.2 | 1476.916 | 2023-04-24 17:01:05
2.299791 | 7.266503e-11 | 0.05003567 | -4.829885e-11 | -1035959862.4 | 1477.399 | 2023-04-24 17:01:06
2.199634 | 1.118829e-10 | 0.05003854 | -5.770403e-12 | -8671584982.9 | 1477.874 | 2023-04-24 17:01:06
2.099933 | 7.455059e-11 | 0.05003788 | -1.873765e-12 | -26704458670.1 | 1478.275 | 2023-04-24 17:01:07
1.999946 | 1.627903e-10 | 0.05003611 | 2.37686e-11 | 2105134925.9 | 1478.664 | 2023-04-24 17:01:07
1.899921 | 8.414544e-11 | 0.05003621 | -1.580465e-12 | -31659169927.8 | 1479.09 | 2023-04-24 17:01:07
1.799935 | 6.265115e-11 | 0.05003802 | 8.475342e-12 | 5903952902.4 | 1479.597 | 2023-04-24 17:01:08
1.699973 | 1.099136e-10 | 0.05003954 | -8.425009e-11 | -593940493.1 | 1479.99 | 2023-04-24 17:01:08
1.59997 | 3.985794e-11 | 0.05004046 | 4.788215e-12 | 10450754613.1 | 1480.333 | 2023-04-24 17:01:09
1.499996 | -6.650293e-12 | 0.05003729 | -1.364747e-11 | -3666415093.8 | 1480.854 | 2023-04-24 17:01:09
1.40003 | 9.260916e-11 | 0.05003825 | 1.714847e-11 | 2917942533.6 | 1481.285 | 2023-04-24 17:01:10
1.300011 | 2.665963e-11 | 0.05003818 | -1.045721e-10 | -478504113.4 | 1481.66 | 2023-04-24 17:01:10
1.200026 | -8.200565e-12 | 0.05003694 | 1.258148e-11 | 3977031319.0 | 1482.113 | 2023-04-24 17:01:11
1.100039 | 8.854481e-11 | 0.05003683 | 1.601719e-11 | 3123945586.0 | 1482.543 | 2023-04-24 17:01:11
1.000001 | -3.757215e-11 | 0.05003654 | -1.165558e-10 | -429292579.2 | 1482.922 | 2023-04-24 17:01:11
0.9000095 | -5.801994e-11 | 0.05004015 | 5.322383e-11 | 940183184.9 | 1483.379 | 2023-04-24 17:01:12
0.8000149 | 1.053883e-10 | 0.05003975 | -3.633562e-12 | -13771541534.2 | 1483.807 | 2023-04-24 17:01:12
0.6999875 | 2.274275e-12 | 0.05004037 | -5.487735e-11 | -911858353.2 | 1484.284 | 2023-04-24 17:01:13
0.5999968 | 2.360093e-11 | 0.05004035 | 1.438313e-11 | 3479100168.0 | 1484.72 | 2023-04-24 17:01:13
0.4999653 | 6.093318e-11 | 0.05003633 | -8.781167e-11 | -569814126.1 | 1485.134 | 2023-04-24 17:01:14
0.3999698 | -5.085482e-11 | 0.0500404 | 1.815411e-11 | 2756422650.3 | 1485.567 | 2023-04-24 17:01:14
0.2999958 | 4.463435e-11 | 0.05003813 | 5.835644e-12 | 8574568633.7 | 1486.04 | 2023-04-24 17:01:15
0.2000256 | -2.118935e-11 | 0.05003615 | 2.368474e-11 | 2112590216.3 | 1486.401 | 2023-04-24 17:01:15
0.1000412 | 3.646401e-11 | 0.05003748 | 4.115672e-11 | 1215779100.0 | 1486.851 | 2023-04-24 17:01:15
3.64978e-05 | -3.480667e-11 | 0.05003706 | -6.711246e-11 | -745570345.7 | 1487.225 | 2023-04-24 17:01:16
3.926328e-05 | -2.722284e-11 | 0.05003769 | -4.890527e-12 | -10231553777.3 | 1487.6 | 2023-04-24 17:01:16
-0.09998406 | -1.452737e-11 | 0.05003736 | -6.061781e-11 | -825456412.9 | 1487.979 | 2023-04-24 17:01:17
-0.1999743 | -8.500427e-11 | 0.05003886 | -2.177593e-11 | -2297897724.7 | 1488.672 | 2023-04-24 17:01:17
-0.299937 | -7.406807e-11 | 0.05003818 | -5.521255e-11 | -906282720.1 | 1489.013 | 2023-04-24 17:01:18
-0.399967 | 1.987193e-11 | 0.05003791 | 2.527692e-11 | 1979588889.8 | 1489.494 | 2023-04-24 17:01:18
-0.4999727 | 1.375466e-11 | 0.05003757 | -6.225194e-11 | -803791335.7 | 1489.966 | 2023-04-24 17:01:19
-0.5999832 | -1.324783e-10 | 0.05004054 | -2.567257e-11 | -1949183116.5 | 1490.419 | 2023-04-24 17:01:19
-0.6999809 | -5.676287e-11 | 0.05003626 | 5.812598e-11 | 860824368.0 | 1490.752 | 2023-04-24 17:01:20
-0.7999858 | -5.183834e-12 | 0.05003684 | -4.136348e-12 | -12096864190.3 | 1491.143 | 2023-04-24 17:01:20
-0.8999873 | -4.220187e-12 | 0.05004044 | -4.402493e-11 | -1136638718.1 | 1491.491 | 2023-04-24 17:01:20
-0.9999906 | -8.890106e-11 | 0.05003598 | -3.049098e-11 | -1641009242.7 | 1491.945 | 2023-04-24 17:01:21
-1.100038 | -5.257276e-11 | 0.05003884 | -2.357761e-11 | -2122303320.8 | 1492.403 | 2023-04-24 17:01:21
-1.200029 | -1.236791e-10 | 0.05003639 | -6.241953e-11 | -801614334.5 | 1492.857 | 2023-04-24 17:01:22
-1.300022 | -3.514188e-11 | 0.05003656 | 5.246951e-11 | 953631166.0 | 1493.354 | 2023-04-24 17:01:22
-1.400011 | -1.720748e-10 | 0.05004008 | -3.916439e-11 | -1277693333.2 | 1493.804 | 2023-04-24 17:01:23
-1.499979 | -1.081337e-10 | 0.05003707 | 2.481602e-11 | 2016321311.8 | 1494.221 | 2023-04-24 17:01:23
-1.599951 | -1.120724e-10 | 0.05003957 | 3.927125e-11 | 1274203647.7 | 1494.648 | 2023-04-24 17:01:24
-1.699922 | -9.007432e-11 | 0.050038 | 3.487186e-11 | 1434910555.4 | 1495.042 | 2023-04-24 17:01:24
-1.799923 | -5.961216e-11 | 0.05004068 | 1.082168e-11 | 4624113816.0 | 1495.509 | 2023-04-24 17:01:24
-1.899907 | -4.984918e-11 | 0.05003795 | -7.997616e-11 | -625660821.9 | 1496.001 | 2023-04-24 17:01:25
-1.999899 | -4.800553e-11 | 0.05003579 | 9.185477e-11 | 544727181.8 | 1496.434 | 2023-04-24 17:01:25
-2.099882 | -2.024951e-10 | 0.05003714 | 5.867059e-11 | 852848761.2 | 1496.859 | 2023-04-24 17:01:26
-2.199564 | -7.033886e-11 | 0.05003717 | -4.31031e-11 | -1160871723.8 | 1497.324 | 2023-04-24 17:01:26
-2.299412 | -5.768471e-11 | 0.05003888 | 1.072318e-10 | 466642171.4 | 1497.719 | 2023-04-24 17:01:27
-2.399569 | -1.465571e-10 | 0.05003722 | -3.070048e-11 | -1629851389.9 | 1498.053 | 2023-04-24 17:01:27
-2.499406 | -1.866146e-10 | 0.05003757 | 6.424322e-11 | 778877055.0 | 1498.469 | 2023-04-24 17:01:27
-2.599577 | -1.753012e-10 | 0.05003967 | -3.046972e-12 | -16422753474.6 | 1498.946 | 2023-04-24 17:01:28
-2.699415 | -8.718311e-11 | 0.05003966 | -6.024068e-11 | -830662270.1 | 1499.375 | 2023-04-24 17:01:28
-2.799634 | -3.314249e-10 | 0.05003895 | 2.707852e-11 | 1847920418.1 | 1499.867 | 2023-04-24 17:01:29
-2.89947 | -2.090736e-10 | 0.05003858 | 9.742743e-11 | 513598480.4 | 1500.298 | 2023-04-24 17:01:29
-2.99965 | -2.523156e-10 | 0.05003894 | -4.008622e-11 | -1248282826.4 | 1500.775 | 2023-04-24 17:01:30
-2.899461 | -8.257402e-11 | 0.05003646 | -3.522568e-11 | -1420454055.1 | 1501.163 | 2023-04-24 17:01:30
-2.799633 | -1.519623e-10 | 0.05003635 | 9.692473e-11 | 516239250.8 | 1501.521 | 2023-04-24 17:01:31
-2.699434 | -1.038598e-10 | 0.05003942 | 9.214812e-11 | 543032456.9 | 1501.862 | 2023-04-24 17:01:31
-2.59959 | -2.306109e-10 | 0.05003944 | 1.195298e-11 | 4186356875.0 | 1502.225 | 2023-04-24 17:01:31
-2.499415 | -1.025608e-10 | 0.05003775 | -8.870966e-12 | -5640620198.5 | 1502.663 | 2023-04-24 17:01:32
-2.399564 | -1.814189e-10 | 0.05003679 | -2.487649e-11 | -2011408763.9 | 1503.132 | 2023-04-24 17:01:32
-2.299401 | -9.380355e-11 | 0.05003929 | -5.119001e-11 | -977520613.9 | 1503.561 | 2023-04-24 17:01:33
-2.199568 | -1.77145e-10 | 0.05003959 | -6.577164e-11 | -760808001.7 | 1503.947 | 2023-04-24 17:01:33
-2.09988 | -9.036753e-11 | 0.05003924 | -5.303368e-11 | -943537012.7 | 1504.314 | 2023-04-24 17:01:33
-1.999901 | -1.638203e-10 | 0.05003897 | 9.554191e-11 | 523738430.6 | 1504.832 | 2023-04-24 17:01:34
-1.89991 | -2.117971e-10 | 0.05003699 | 1.098928e-11 | 4553254626.3 | 1505.234 | 2023-04-24 17:01:34
-1.799921 | -1.68639e-10 | 0.05004049 | 3.734388e-11 | 1339991720.2 | 1505.662 | 2023-04-24 17:01:35
-1.699923 | -8.1694e-11 | 0.05003899 | -1.134303e-11 | -4411430631.9 | 1506.08 | 2023-04-24 17:01:35
-1.599951 | -2.776754e-11 | 0.05003815 | -6.585543e-11 | -759818135.0 | 1506.55 | 2023-04-24 17:01:36
-1.499981 | -1.581218e-10 | 0.05003721 | -4.930447e-11 | -1014861532.8 | 1506.899 | 2023-04-24 17:01:36
-1.400013 | -3.572849e-11 | 0.05003812 | -6.901726e-12 | -7250087876.6 | 1507.259 | 2023-04-24 17:01:37
-1.30002 | -1.388472e-10 | 0.05003672 | 7.224595e-11 | 692588581.1 | 1507.719 | 2023-04-24 17:01:37
-1.200031 | -9.744885e-11 | 0.05003779 | -4.452773e-11 | -1123744462.2 | 1508.134 | 2023-04-24 17:01:37
-1.100037 | -9.371973e-11 | 0.0500385 | -1.82983e-11 | -2734598296.0 | 1508.605 | 2023-04-24 17:01:38
-0.9999954 | -1.398529e-10 | 0.05003898 | -6.443079e-11 | -776631483.2 | 1509.07 | 2023-04-24 17:01:38
-0.8999917 | -8.764402e-11 | 0.05003695 | 2.485788e-11 | 2012921053.6 | 1509.504 | 2023-04-24 17:01:39
-0.7999859 | -1.915728e-12 | 0.05003788 | -6.728006e-11 | -743725258.3 | 1509.964 | 2023-04-24 17:01:39
-0.6999834 | -8.202928e-11 | 0.0500383 | -6.183291e-11 | -809250284.4 | 1510.431 | 2023-04-24 17:01:40
-0.5999814 | 4.306416e-13 | 0.05004179 | -7.239198e-11 | -691261518.2 | 1510.977 | 2023-04-24 17:01:40
-0.4999738 | -5.82294e-11 | 0.05004033 | 5.753933e-11 | 869671753.2 | 1511.371 | 2023-04-24 17:01:41
-0.3999665 | -3.036529e-11 | 0.05003997 | -9.899922e-11 | -505458224.8 | 1511.769 | 2023-04-24 17:01:41
-0.2999385 | 2.096124e-11 | 0.05003804 | -8.948766e-11 | -559161341.4 | 1512.193 | 2023-04-24 17:01:42
-0.1999738 | -4.796363e-11 | 0.05003676 | 3.227401e-11 | 1550373195.0 | 1512.648 | 2023-04-24 17:01:42
-0.09998551 | 4.019301e-11 | 0.05003828 | 3.177123e-11 | 1574955706.8 | 1513.141 | 2023-04-24 17:01:43
3.616352e-05 | -1.758604e-11 | 0.05003919 | 3.671533e-11 | 1362896370.5 | 1513.544 | 2023-04-24 17:01:43
3.825815e-05 | -6.091107e-11 | 0.05003809 | -6.279662e-11 | -796827759.2 | 1513.982 | 2023-04-24 17:01:43
0.1000395 | 2.636626e-11 | 0.05003986 | 2.427126e-11 | 2061691894.0 | 1514.358 | 2023-04-24 17:01:44
0.2000263 | -3.053288e-11 | 0.05003788 | -9.583273e-12 | -5221376872.0 | 1514.867 | 2023-04-24 17:01:44
0.2999928 | -4.218128e-11 | 0.05003694 | -4.639171e-12 | -10785750298.9 | 1515.253 | 2023-04-24 17:01:45
0.3999731 | 4.115668e-11 | 0.05003698 | -3.099377e-11 | -1614420575.5 | 1515.741 | 2023-04-24 17:01:45
0.4999631 | 4.681305e-11 | 0.05003653 | 1.714842e-11 | 2917850740.8 | 1516.225 | 2023-04-24 17:01:46
0.5999948 | -3.250215e-11 | 0.05003995 | -5.940263e-11 | -842386103.1 | 1516.618 | 2023-04-24 17:01:46
0.699986 | -2.839603e-11 | 0.05003997 | 2.825173e-11 | 1771217904.2 | 1517.077 | 2023-04-24 17:01:47
0.8000174 | 8.598888e-11 | 0.05004015 | -1.405233e-10 | -356098597.2 | 1517.533 | 2023-04-24 17:01:47
0.9000109 | 8.083521e-11 | 0.05003962 | -1.081336e-10 | -462757366.8 | 1518.001 | 2023-04-24 17:01:48
1.000005 | 7.153362e-11 | 0.05003964 | 7.341908e-11 | 681561795.7 | 1518.482 | 2023-04-24 17:01:48
1.100039 | 4.379631e-11 | 0.05003752 | 2.929918e-11 | 1707812983.2 | 1518.905 | 2023-04-24 17:01:49
1.200027 | 1.530275e-10 | 0.05004087 | -6.514309e-11 | -768168504.1 | 1519.418 | 2023-04-24 17:01:49
1.300015 | 3.195999e-12 | 0.05004012 | 3.575166e-11 | 1399658645.2 | 1519.838 | 2023-04-24 17:01:49
1.40003 | 1.379856e-10 | 0.0500358 | -8.156828e-11 | -613422276.4 | 1520.274 | 2023-04-24 17:01:50
1.499993 | -5.324315e-11 | 0.05003879 | -6.229381e-11 | -803270662.0 | 1520.687 | 2023-04-24 17:01:50
1.59997 | -2.345191e-11 | 0.05003678 | 3.001147e-11 | 1667255219.4 | 1521.101 | 2023-04-24 17:01:51
1.699974 | 1.404789e-11 | 0.05003751 | -1.614318e-10 | -309960676.9 | 1521.597 | 2023-04-24 17:01:51
1.799937 | 9.315372e-11 | 0.05003697 | 2.435502e-11 | 2054482813.0 | 1522.13 | 2023-04-24 17:01:52
1.899926 | 6.864256e-11 | 0.05003906 | -9.342637e-11 | -535598889.3 | 1522.594 | 2023-04-24 17:01:52
1.999948 | 8.309775e-11 | 0.05003584 | 2.464836e-11 | 2029986579.2 | 1523.004 | 2023-04-24 17:01:53
2.099931 | 7.601678e-11 | 0.05003935 | -5.961213e-11 | -839415568.6 | 1523.508 | 2023-04-24 17:01:53
2.199645 | 1.407512e-10 | 0.05003942 | -4.075662e-11 | -1227761772.2 | 1523.917 | 2023-04-24 17:01:54
2.299795 | 9.252504e-11 | 0.05003811 | -2.068657e-11 | -2418869343.7 | 1524.38 | 2023-04-24 17:01:54
2.399613 | 1.475388e-10 | 0.05003834 | -7.105113e-11 | -704258187.0 | 1524.889 | 2023-04-24 17:01:55
2.499818 | 5.812586e-11 | 0.05004038 | -3.170606e-11 | -1578259171.9 | 1525.384 | 2023-04-24 17:01:55
2.599954 | 1.580135e-10 | 0.05003838 | -9.476721e-11 | -528013645.2 | 1525.76 | 2023-04-24 17:01:56
2.699769 | 6.001134e-11 | 0.0500396 | -3.744644e-11 | -1336297923.1 | 1526.215 | 2023-04-24 17:01:56
2.799983 | 1.659326e-10 | 0.05003718 | -9.837066e-11 | -508659594.2 | 1526.674 | 2023-04-24 17:01:56
2.899787 | 1.112121e-10 | 0.05003709 | 5.435487e-11 | 920563143.7 | 1527.226 | 2023-04-24 17:01:57
2.999942 | 6.487157e-11 | 0.05004096 | -5.043579e-11 | -992171630.5 | 1527.667 | 2023-04-24 17:01:58
2.899791 | 1.163658e-10 | 0.05003897 | 5.334937e-11 | 937948658.1 | 1528.159 | 2023-04-24 17:01:58
2.799971 | 1.951781e-10 | 0.05004008 | -2.173406e-11 | -2302380687.3 | 1528.613 | 2023-04-24 17:01:58
2.699786 | 9.386593e-11 | 0.05003879 | -1.189442e-10 | -420691298.9 | 1529.183 | 2023-04-24 17:01:59
2.599955 | 1.064776e-10 | 0.05004029 | -1.47814e-10 | -338535524.4 | 1529.595 | 2023-04-24 17:01:59
2.499792 | 8.494128e-11 | 0.05004156 | -1.727871e-10 | -289613981.6 | 1530.047 | 2023-04-24 17:02:00
2.399611 | 2.78725e-10 | 0.05003767 | -1.058887e-11 | -4725496677.2 | 1530.515 | 2023-04-24 17:02:00
2.299816 | 8.875405e-11 | 0.05003978 | -6.103677e-11 | -819830079.5 | 1530.972 | 2023-04-24 17:02:01
2.199662 | 2.30541e-10 | 0.05004046 | -8.353768e-11 | -599016635.4 | 1531.39 | 2023-04-24 17:02:01
2.099933 | 2.955687e-10 | 0.05003757 | -7.968274e-11 | -627959957.2 | 1531.86 | 2023-04-24 17:02:02
1.999949 | 9.658928e-11 | 0.05003833 | -6.27547e-11 | -797363862.8 | 1532.327 | 2023-04-24 17:02:02
1.899923 | 8.892166e-11 | 0.05003817 | -7.134443e-11 | -701360568.7 | 1532.902 | 2023-04-24 17:02:03
1.799935 | 6.554191e-11 | 0.05003664 | -1.391404e-10 | -359612592.7 | 1533.383 | 2023-04-24 17:02:03
1.699974 | 7.924307e-11 | 0.05003834 | -7.427751e-11 | -673667439.8 | 1533.894 | 2023-04-24 17:02:04
1.59997 | 9.487143e-11 | 0.05003842 | -1.796313e-11 | -2785618096.6 | 1534.383 | 2023-04-24 17:02:04
1.499993 | -5.395547e-11 | 0.05003829 | -8.66149e-12 | -5777099552.2 | 1534.823 | 2023-04-24 17:02:05
1.400033 | -2.04171e-10 | 0.05004019 | -1.042368e-10 | -480062607.4 | 1535.188 | 2023-04-24 17:02:05
1.300011 | 1.067289e-10 | 0.05004011 | -6.891418e-11 | -726122113.0 | 1535.713 | 2023-04-24 17:02:06
1.200026 | 6.767883e-11 | 0.05003691 | -1.013875e-10 | -493521489.3 | 1536.224 | 2023-04-24 17:02:06
1.100041 | 4.031867e-11 | 0.0500402 | -6.233571e-11 | -802753349.6 | 1536.65 | 2023-04-24 17:02:07
1.000001 | 2.586342e-11 | 0.05003624 | -1.354531e-10 | -369399002.3 | 1537.198 | 2023-04-24 17:02:07
0.9000095 | -9.415708e-12 | 0.05003656 | -2.797704e-11 | -1788486559.0 | 1537.718 | 2023-04-24 17:02:08
0.8000154 | -4.142704e-11 | 0.05004046 | -9.954391e-11 | -502697352.4 | 1538.227 | 2023-04-24 17:02:08
0.6999884 | 5.510904e-11 | 0.05003773 | -4.180415e-11 | -1196956043.8 | 1538.621 | 2023-04-24 17:02:09
0.5999951 | 8.875412e-11 | 0.05003883 | -1.228409e-10 | -407346657.3 | 1539.066 | 2023-04-24 17:02:09
0.4999656 | -2.47927e-11 | 0.05003808 | -4.528194e-11 | -1105033927.4 | 1539.47 | 2023-04-24 17:02:10
0.399971 | -4.465343e-11 | 0.05003846 | -8.052074e-11 | -621435669.9 | 1539.957 | 2023-04-24 17:02:10
0.2999933 | 5.485764e-11 | 0.05003612 | 6.181285e-11 | 809477641.0 | 1540.426 | 2023-04-24 17:02:11
0.2000274 | -7.172153e-11 | 0.05003682 | -1.021179e-11 | -4899906872.4 | 1540.788 | 2023-04-24 17:02:11
0.1000395 | -5.100094e-12 | 0.05003833 | 4.203649e-11 | 1190354618.1 | 1541.148 | 2023-04-24 17:02:11
3.758827e-05 | -6.095294e-11 | 0.05003724 | 5.724589e-11 | 874075676.0 | 1541.597 | 2023-04-24 17:02:12
3.7588e-05 | -1.036502e-10 | 0.05003892 | 4.073762e-11 | 1228322125.8 | 1542.018 | 2023-04-24 17:02:12
-0.09998342 | -1.065414e-10 | 0.05004033 | -1.394081e-11 | -3589485116.0 | 1542.494 | 2023-04-24 17:02:13
-0.1999752 | -2.542119e-11 | 0.05003724 | 8.167311e-11 | 612652560.9 | 1542.996 | 2023-04-24 17:02:13
-0.2999413 | -4.884354e-11 | 0.05003595 | 3.378232e-11 | 1481128294.3 | 1543.477 | 2023-04-24 17:02:14
-0.3999694 | -4.40668e-11 | 0.05003798 | 8.181948e-12 | 6115656076.0 | 1543.897 | 2023-04-24 17:02:14
-0.4999753 | -7.85095e-11 | 0.05003641 | -4.867593e-11 | -1027949748.5 | 1544.267 | 2023-04-24 17:02:15
-0.599982 | -5.127379e-11 | 0.05003753 | 2.988578e-11 | 1674292255.4 | 1544.73 | 2023-04-24 17:02:15
-0.6999813 | -1.146876e-11 | 0.05003797 | -6.702859e-11 | -746516822.2 | 1545.113 | 2023-04-24 17:02:15
-0.7999874 | 2.908962e-11 | 0.05003704 | -1.628718e-11 | -3072173329.0 | 1545.692 | 2023-04-24 17:02:16
-0.8999918 | -1.393081e-10 | 0.0500341 | 1.648428e-10 | 303526147.3 | 1546.141 | 2023-04-24 17:02:17
-0.999992 | -1.258578e-10 | 0.05003923 | -1.033568e-10 | -484140666.1 | 1546.503 | 2023-04-24 17:02:17
-1.100039 | -8.152639e-11 | 0.05003538 | -1.226485e-11 | -4079575371.9 | 1547.032 | 2023-04-24 17:02:17
-1.200032 | 2.569576e-11 | 0.05003689 | 3.885213e-11 | 1287880226.9 | 1547.527 | 2023-04-24 17:02:18
-1.300024 | -5.001675e-11 | 0.05003578 | 2.274146e-12 | 22002008666.1 | 1547.901 | 2023-04-24 17:02:18
-1.40001 | -1.146282e-10 | 0.05003748 | 2.875444e-11 | 1740165344.9 | 1548.44 | 2023-04-24 17:02:19
-1.499981 | -1.834024e-11 | 0.05003834 | -7.335569e-11 | -682133042.4 | 1549.155 | 2023-04-24 17:02:20
-1.599953 | -1.310953e-10 | 0.05003656 | -6.60846e-12 | -7571591566.0 | 1549.599 | 2023-04-24 17:02:20
-1.699927 | -9.849628e-11 | 0.05003722 | -1.184586e-11 | -4224025946.6 | 1550.049 | 2023-04-24 17:02:21
-1.799922 | -7.461266e-11 | 0.05003745 | 1.121756e-10 | 446063582.5 | 1550.425 | 2023-04-24 17:02:21
-1.899911 | -1.50705e-10 | 0.05003914 | -5.789416e-11 | -864321030.0 | 1551.001 | 2023-04-24 17:02:21
-1.999898 | -1.033987e-10 | 0.05003669 | 4.932687e-11 | 1014390128.5 | 1551.504 | 2023-04-24 17:02:22
-2.099883 | -1.648676e-10 | 0.050039 | 4.362867e-11 | 1146929301.3 | 1551.975 | 2023-04-24 17:02:22
-2.199571 | -1.218352e-10 | 0.05003602 | 1.595216e-10 | 313662977.3 | 1552.433 | 2023-04-24 17:02:23
-2.299402 | -1.916006e-10 | 0.05003634 | 1.0367e-10 | 482650139.9 | 1552.891 | 2023-04-24 17:02:23
-2.399571 | -1.853153e-10 | 0.05003865 | 3.897783e-11 | 1283772082.7 | 1553.35 | 2023-04-24 17:02:24
-2.499421 | -7.038066e-11 | 0.05003693 | 1.32936e-11 | 3763986429.6 | 1553.783 | 2023-04-24 17:02:24
-2.599593 | -1.695186e-10 | 0.05003602 | -2.03095e-11 | -2463675619.8 | 1554.313 | 2023-04-24 17:02:25
-2.699426 | -1.787787e-10 | 0.05003804 | 5.500378e-12 | 9097200228.8 | 1554.683 | 2023-04-24 17:02:25
-2.79965 | -1.898407e-10 | 0.05004007 | 9.340484e-11 | 535733159.0 | 1555.042 | 2023-04-24 17:02:26
-2.899481 | -6.807612e-11 | 0.05003789 | -3.468096e-11 | -1442805793.1 | 1555.519 | 2023-04-24 17:02:26
-2.99965 | -1.206201e-10 | 0.05003851 | 6.642167e-11 | 753346159.5 | 1555.874 | 2023-04-24 17:02:27
-2.899475 | -1.962097e-10 | 0.05003638 | -9.164317e-12 | -5459913706.6 | 1556.381 | 2023-04-24 17:02:27
-2.799648 | -3.06996e-10 | 0.05003671 | 4.305861e-13 | 116206050311.4 | 1556.943 | 2023-04-24 17:02:28
-2.699433 | -3.790734e-11 | 0.05003509 | 5.150561e-11 | 971449323.7 | 1557.507 | 2023-04-24 17:02:28
-2.599591 | -1.747982e-10 | 0.05003685 | 5.259498e-11 | 951361707.9 | 1557.979 | 2023-04-24 17:02:29
-2.499417 | -1.857343e-10 | 0.05003827 | -7.027481e-12 | -7120370727.4 | 1558.348 | 2023-04-24 17:02:29
-2.399578 | -1.455931e-10 | 0.0500389 | 4.57655e-11 | 1093376014.7 | 1558.882 | 2023-04-24 17:02:30
-2.299416 | -1.959165e-10 | 0.05003767 | 4.746165e-12 | 10542758205.8 | 1559.335 | 2023-04-24 17:02:30
-2.199589 | -1.080078e-10 | 0.05003771 | 2.95924e-11 | 1690897325.0 | 1559.815 | 2023-04-24 17:02:31
-2.099882 | -1.762646e-10 | 0.0500393 | -3.212506e-11 | -1557640670.6 | 1560.307 | 2023-04-24 17:02:31
-1.999903 | -7.599541e-11 | 0.05004044 | 1.706451e-11 | 2932427593.9 | 1560.779 | 2023-04-24 17:02:32
-1.899909 | -1.380927e-10 | 0.05003719 | -4.624565e-11 | -1081986954.4 | 1561.242 | 2023-04-24 17:02:32
-1.799926 | -8.743437e-11 | 0.05003864 | -1.771175e-11 | -2825166344.4 | 1561.738 | 2023-04-24 17:02:33
-1.699926 | -8.50879e-11 | 0.05003756 | -7.486411e-11 | -668378479.4 | 1562.191 | 2023-04-24 17:02:33
-1.599954 | -1.055356e-10 | 0.05003789 | 2.888003e-11 | 1732612119.9 | 1562.687 | 2023-04-24 17:02:33
-1.499982 | -1.6382e-10 | 0.0500365 | -9.828675e-11 | -509086931.9 | 1563.15 | 2023-04-24 17:02:34
-1.40001 | -1.676749e-10 | 0.05003759 | -1.11755e-11 | -4477436356.3 | 1563.548 | 2023-04-24 17:02:34
-1.300021 | -1.23134e-10 | 0.05003679 | 6.045074e-12 | 8277283288.8 | 1564.112 | 2023-04-24 17:02:35
-1.200032 | -1.432465e-10 | 0.05003912 | 2.267901e-11 | 2206406717.0 | 1564.707 | 2023-04-24 17:02:36
-1.100041 | -2.470891e-11 | 0.05003929 | -3.032339e-11 | -1650187858.3 | 1565.174 | 2023-04-24 17:02:36
-0.9999923 | -1.980112e-10 | 0.05003793 | -1.050511e-11 | -4763199052.7 | 1565.693 | 2023-04-24 17:02:37
-0.8999931 | -9.958561e-11 | 0.05003561 | 1.184764e-12 | 42232554331.5 | 1566.195 | 2023-04-24 17:02:37
-0.7999899 | -8.452069e-12 | 0.05003835 | 9.019882e-12 | 5547561486.9 | 1566.71 | 2023-04-24 17:02:38
-0.6999817 | -3.120328e-11 | 0.050036 | -4.674846e-11 | -1070324027.8 | 1567.301 | 2023-04-24 17:02:38
-0.5999844 | -7.888654e-11 | 0.05003717 | 4.746169e-12 | 10542643972.4 | 1567.745 | 2023-04-24 17:02:39
-0.4999753 | -6.489162e-11 | 0.05003576 | -1.08403e-11 | -4615717277.2 | 1568.251 | 2023-04-24 17:02:39
-0.3999659 | -6.021905e-12 | 0.05003515 | 1.274268e-10 | 392657980.9 | 1568.653 | 2023-04-24 17:02:40
-0.2999413 | 1.74416e-11 | 0.05003546 | -3.968818e-12 | -12607143991.0 | 1569.106 | 2023-04-24 17:02:40
-0.1999758 | 2.322371e-11 | 0.05003742 | -6.011489e-11 | -832363163.3 | 1569.561 | 2023-04-24 17:02:41
-0.09998474 | -8.493959e-12 | 0.05003766 | 7.425679e-11 | 673846257.0 | 1570.146 | 2023-04-24 17:02:41
3.800771e-05 | 8.020646e-11 | 0.05003698 | 3.558388e-11 | 1406169872.4 | 1570.616 | 2023-04-24 17:02:42